## Sheet1
Group | stage | Wafer | Device | size |  | CW at Tmax | [5 empty] | Pulsed at 300 K |  |  |  |  | pulse at Tmax |  |  |  | T0 | ∆T | note | alive | operator
|  |  |  | width | length | Tmax | λ | Jth | Vth | Pth | P | λ | Jth | Vth | Pth | ηvoltage | Tmax | Jth | Vth | Pth | up to 300K | Tp-Tcw
|  |  |  | μm | mm | K | μm | A/cm2 | V | kW/cm2 | W | μm | A/cm2 | V | kW/cm2 |  | K | A/cm2 | V | kW/cm2 | K | K
10 | 10 | 48 thin top | R048B_2D | 20 | 1.9 | [6 empty] | 5.3 | 1710 | 3.28 | 5.6088 | 0.7132996 | 308 | 5263
| 10 |  | R048B_2F | 30 | 1.9 | [6 empty] | 5.3 | 1491 | 3.28 | 4.89048 | 0.7132996 | 308 | 3333
| 10 |  | R048B_3E | 15 | 1.25 | 248 | 5.24 | 1100 | 3.03 |  | 0.6249375
| 10 |  | R048B_3F | 20 | 1.25 | 245 |  | 1000 | 2.89 |  | 0.7225 | 5.3 | 1864 | 3.25 | 6.058 | 0.7198839 | 308 | 7800
| 10 |  | R048B_4D | 20 | 1.25 | [5 empty] | 0 | 5.3 | 2760 | 3.5 | 9.66 | 0.6684636 | 308 | 7600
| 10 | 49 | R049B_1D | 15 | 2.6 | 247 | 5.28 | 615 | 2.97 |  | 0.7123545
| 10 |  | R049B_3F | 30 | 1.5 | [5 empty] | 0 | 5.3 | 2355 | 4.24 | 9.9852 | 0.5517978
| 10 |  | R049B_4A | 40 | 1.2 | [5 empty] | 0 | 5.3 | 1150 | 4 | 4.6 | 0.5849057 | 305 | 2940
12 | 12 | 65 | R065A-1D | 20 | 1 | 253 | 5.3 | 624 | 3.98 |  | 0.496704 | 5.4 | 1459 | 4.92 | 7.17828 | 0.5600723
| 12 |  | R065A_4D | 15 | 1.4 | 247.5 |  |  |  |  | 0 | 5.4 | 800 | 3.8 | 3.04 | 0.7251462 | 318 | 3190
| 12 |  | R065A_4G | 15 | 1.4 | 250 |  |  |  |  | 0 | 5.4 | 643 |  |  |  | ? | [5 empty] | cleo
| 12 | 66 thin | R066J2_D | 16 | 2.5 | 230 | 5.15 | 1000 |  |  | 0 | 5.34 | 2600 | 5.28 | 13.728 | 0.5277494 | 315 | 4400 |  |  |  |  | cleo
8 | 8 | 81 | R081BA_1E | 150 | 1.05 | [5 empty] | 0 | 4.6 | 1111
| 8 |  | R081BA_2B | 150 | 1.05 | [5 empty] | 0 | 4.6 | 1080
| 8 | 82 | R082BA_1E | 150 | 1 | [5 empty] | 0 | 4.9 | 820 | 4.16
| 8 |  | R082BA_2C | 150 | 1.1 | [5 empty] | 0 | 4.9 | 654.5455
83/84/88 8 stages | 8 | 83 | R083BA_1H | 150 | 1.2 | 200 |  |  |  |  | 0 | 4.82 | 501 | 3.4 | 1.7034 | 0.605321 | 300 |  |  |  | 46.9 | 100 |  | n
| 8 |  | R083BA_2C | 150 | 1.53 | [5 empty] | 0 | 4.9 | 470 | 3.2 | 1.504
| 8 |  | R083BA_2E | 150 | 1.53 | [5 empty] | 0 | 4.88 | 364 | 3.28 | 1.19392 | 0.6197521
| 8 |  | R083BA_2F | 150 | 1.53 | 237 | 4.76 | 275 | 2.77 |  | 1.74821625 | 4.88 | 344 | 3 | 1.032 | 0.6775956 | 337 | 2140 |  |  | 56
| 8 |  | R083BA_3A | 150 | 1.9 | [5 empty] | 0 | 4.8 | 407 | 3.8 | 1.5466 | 0.5438596
| 8 |  | R083BA_3H | 150 | 1.9 | 237 | 4.76 | 253 | 2.75 |  | 1.9828875 | 4.86 | 297 | 3.3 | 0.9801 | 0.618531 | 335 | 973 |  |  | 54
| 8 | 84 | R084BA_1C | 150 | 1.48 | [5 empty] | 0 | 5.07 | 414 | 4.1 | 1.6974 | 0.4772213 |  |  |  |  | 44.2
| 8 |  | R084BA_1F | 150 | 1.48 | [5 empty] | 0 | 5.06 | 563 | 4.4 | 2.4772 | 0.4455623
| 8 |  | R084BA_1G | 150 | 1.48 | 209 | 4.9 | 123.8739 | 2.49 | 0.3084459 | 0.68475 | 5.06 | 367 | 3.6 | 1.3212 | 0.5445762 | 315 | 900 | 5.28
| 8 |  | R084BA_2B | 150 | 0.97 |  |  |  |  | 0 | 0 | 5.04 | 536 | 3.84 | 2.05824 | 0.5125661
| 8 |  | R084BA_2C | 150 | 0.97 |  |  |  |  | 0 | 0 | 5.05 | 540 | 3.84 | 2.0736 | 0.5115512
| 8 |  | R084BA_2D | 150 | 0.97 |  |  |  |  | 0 | 0 | 5.05 | 557 | 3.76 | 2.09432 | 0.5224352
| 8 |  | R084BA_2E | 150 | 0.97 |  |  |  |  | 0 | 0 | 5.05 | 557 | 3.76 | 2.09432 | 0.5224352
| 8 |  | R084BAP_1A | 150 | 1.12 | 220 |  | 126 | 2.55 | 0.3213 | 0.539784 | 5.02 | 619 | 3.76 | 2.32744 | 0.5255573 | 300
| 8 | 87 | R087BA_2G | 150 | 1.1 | 210 |  | 232 |  |  | 0 | 5 | 824 |  |  |  | 300
| 8 |  | R087BA_3 | 150 | 2 | 232 |  | 315 |  |  | 0 | 5 | 600 |  |  |  | 320 | 1700
| 8 | 88 | R088BA_1B | 150 | 1.2 | 200 |  |  |  | 0 | 0 | 4.96 | 643 | 4.32 | 2.77776 | 0.462963 | 310 |  |  |  |  | 110
| 8 |  | R088BA_1E | 150 | 1.2 |  |  |  |  | 0 | 0 | 4.97 | 705 | 4.4 | 3.102 | 0.4536309
| 8 |  | R088BA_3A | 150 | 1.29 | [5 empty] | 0 | 4.9 | 682 | 4.12 | 2.80984 | 0.491381
| 8 |  | R088BA_5A | 150 | 2 | 229 |  |  |  |  | 0 | 4.9 | 577
| 8 |  | R088BA_5C | 150 | 2 | 230 |  | 280 | 2.97 |  | 2.4948 | 4.9 | 560 |  |  |  | 320 | 1250
| 8 | 93 | R093BA_3E | 150 | 2 | 231 | 4.54 | 243 | 3.126 |  | 2.278854 | 4.66 | 360 | 3.68
| 8 |  | R093BA_3G | 150 | 2 | [5 empty] | 0 | 4.66 | 357 | 3.68 |  |  | 327
| 8 |  | R093BA_3H | 150 | 2 | 227 | 4.54 | 247 | 3.081 |  | 2.283021 | 4.66 | 353 | 3.64 |  |  | 327
95/96/97 10 stages | 10 | 95 | R095BA_1A | 150 | 1.15 | 167 |  |  |  | 0 | 0 | 4.8 | 475 | 4.48 | 2.128 | 0.5766369 | 320 | 1275 | 4.4 |  | 49.3 | 153 |  | n
| 10 |  | R095BA_1B | 150 | 1.15 |  |  |  |  | 0 | 0 | 4.79 | 475 | 4.48 | 2.128 | 0.5778407 | 320 | 1148 | 6.5
| 10 |  | R095BA_1F | 150 | 1.15 |  |  |  |  | 0 | 0 | 4.86 | 455 | 4.56 | 2.0748 | 0.5595264 | 320 | 969 | 6.4 |  |  | 320
| 10 |  | R095BA_2A | 150 | 0.82 | 180 |  | 113 |  | 0 | 0 | 4.8 | 565 | 4.48 | 2.5312 | 0.5766369 | 315 | 1400 | 5.04 |  | 49.7 | 135
| 10 | 96 | R096BA_1B | 150 | 1.23 | 170 | 4.3 | 71 | 3.41 | 0.24211 | 0.44669295 | 4.64 | 396 | 4.32 | 1.71072 | 0.6186143 | 330 | 1278 |  |  |  | 160
| 10 |  | R096BA_1C | 150 | 1.23 | 170 | 4.3 | 50.6 | 3.33 | 0.168498 | 0.31087881 | 4.63 | 407 | 4.32 | 1.75824 | 0.6199504 | 325 | 1236 | 4.92 |  | 53.4 | 155 |  | n | niuchao
| 10 |  | R096BA_1E | 150 | 1.23 |  |  |  |  | 0 | 0 | 4.61 | 393 | 4.32 | 1.69776 | 0.62264 | 320 | 705 | 5.2 |  |  |  | die@330K | n
| 10 |  | R096BA_1G | 150 | 1.23 | 185 | 4.3 | 139 | 3.59 | 0.49901 | 0.92067345 | 4.59 | 409 | 4.24 | 1.73416 | 0.6371521 | 325 | 965 |  |  |  | 140
| 10 |  | R096BA_1H | 150 | 1.23 | 190 | 4.3 | 100.5 | 3.49 | 0.350745 | 0.647124525 | 4.54 | 412 | 4.32 | 1.77984 | 0.6322402 | 320 | 911 | 4.36 |  |  | 130 |  |  | niuchao
| 10 |  | R096BA_2C | 150 | 0.88 |  |  |  |  | 0 | 0 | 4.65 | 679 | 4.16 | 2.82464 | 0.6410256 | [6 empty] | retest, same
| 10 |  | R096BA_2E | 150 | 0.88 |  |  |  |  | 0 | 0 | 4.65 | 691 | 4.16 | 2.87456 | 0.6410256 | 305 | [6 empty] | n
| 10 |  | R096BA_2F | 150 | 0.88 | 210 | 4.35 | 201 | 3.61 | 0.72561 | 0.9578052 | 4.58 | 864 | 4.56 | 3.93984 | 0.5937332 | 300 |  |  |  | 47.4 | 90 |  | n
| 10 |  | R096BA_2H | 150 | 0.88 |  |  |  |  | 0 | 0 | 4.61 | 733 | 4.28 | 3.13724 | 0.6284591 | [6 empty] | degrade
| 10 |  | R096BA_3B | 150 | 2.5 | [5 empty] | 0 | 4.56 | 288 | 4.2 | 1.2096 | 0.647452
| 10 |  | R096BA_3D | 150 | 2.5 | 214 | 4.44 | 144 | 3.56 |  | 1.9224 | 4.56 | 301 | 4.16 | 1.25216 | 0.6536775
| 10 |  | R096BA_3F | 150 | 2.5 | 209 | 4.41 | 108 | 3.44 |  | 1.3932 | 4.56 | 263 | 4 | 1.052 | 0.6798246 | 340 | 1093
| 10 | 97 | R097BA_1A | 150 | 1.23 | 193 | 4.5 | 147 | 3.24 | 0.47628 | 0.8787366 | 4.87 | 596 | 4.48 | 2.67008 | 0.5683485 | 310 | 818 | 5.2 |  |  | 117 |  | n
| 10 |  | R097BA_1B | 150 | 1.23 |  |  |  |  | 0 | 0 | 4.87 | 672 | 4.64 | 3.11808 | 0.5487503 | 313 | 965 | 5.44 |  |  |  |  | y
| 10 |  | R097BA_1C | 150 | 1.23 |  |  |  |  | 0 | 0 | 4.87 | 715 | 4.88 | 3.4892 | 0.5217625 | [7 empty] | n
| 10 |  | R097BA_1D | 150 | 1.23 |  |  |  |  | 0 | 0 | 4.87 | 808 | 4.88 | 3.94304 | 0.5217625 | 310 | 1127 | [5 empty] | n
| 10 |  | R097BA_1E | 150 | 1.23 |  |  |  |  | 0 | 0 | 4.88 | 732 | 5.2 | 3.8064 | 0.4886507
| 10 |  | R097BA_1F | 150 | 1.23 |  |  |  |  | 0 | 0 | 4.88 | 705 | 4.96 | 3.4968 | 0.5122951
| 10 |  | R097BA_1G | 150 | 1.23 |  |  |  |  | 0 | 0 | 4.88 | 672 | 4.88 | 3.27936 | 0.5206934
| 10 |  | R097BA_1H | 150 | 1.23 |  |  |  |  | 0 | 0 | 4.91 | 612 | 4.64 | 2.83968 | 0.5442798
| 10 |  | R097BA_2B | 150 | 1 |  |  |  |  | 0 | 0 | 4.85 | 853 | 4.96 | 4.23088 | 0.5154639 | [6 empty] | reborn
| 10 |  | R097BA_2H | 150 | 1 | 195 | 4.58 | 214 | 3.32 | 0.71048 | 1.06572 | 4.85 | 760 | 3.76 | 2.8576 | 0.6799737 | 310 |  |  |  | 50.6 | 115
105/6/7/8 10 stages cladding p | 10 | 105 | R105BA_1B | 150 | 1.88 |  |  |  |  | 0 | 0 | 5.01 | 890 | 5.76 | 5.1264 | 0.4296962
| 10 |  | R105BA_1C | 150 | 1.88 |  |  |  |  | 0 | 0 | 5.03 | 700 | 5.12 | 3.584 | 0.4814861
| 10 |  | R105BA_1D | 150 | 1.88 |  |  |  |  | 0 | 0 | 5.03 | 640 | 4.72 | 3.0208 | 0.52229
| 10 |  | R105BA_1G | 150 | 1.88 |  |  |  |  | 0 | 0 | 5.03 | 540 | 4.16 | 2.2464 | 0.5925983 | 325 | [6 empty] | y
| 10 |  | R105BA_1H | 150 | 1.88 | 200 |  |  |  | 0 | 0 | 5.05 | 1020 | 5.28 | 5.3856 | 0.4650465 | 300 |  |  |  |  | 100 |  | n
| 10 | 107 | R107BA_1B | 150 | 1.6 |  |  |  |  | 0 | 0 | 4.97 | 1260 | 5.6 | 7.056 | 0.4455303 | 300 | [6 empty] | n
| 10 |  | R107BA_1C | 150 | 1.6 |  |  |  |  | 0 | 0 | 4.98 | 1040 | 4.8 | 4.992 | 0.5187416 | 305 | [6 empty] | n
| 10 |  | R107BA_1D | 150 | 1.6 | 195 |  |  |  | 0 | 0 | 4.97 | 1070 | 4.8 | 5.136 | 0.5197854 | 300 |  |  |  |  | 105 |  | n
123/4/5/6 15 stages | 15 | 123 | R123BA_1B | 100 | 1.5 |  |  |  |  | 0 | 0 | 5.25 | 1027 | 6.4 | 6.5728 | 0.5535714
| 15 |  | R123BA_1C | 150 | 1.5 |  |  |  |  | 0 | 0 | 5.34 | 511 | 5.76 | 2.94336 | 0.6047129
| 15 |  | R123BA_1E | 150 | 1.5 |  |  |  |  | 0 | 0 | 5.34 | 542 | 5.76 | 3.12192 | 0.6047129
| 15 |  | R123BA_1F | 150 | 1.5 |  |  |  |  | 0 | 0 | 5.34 | 880 | 6.56 | 5.7728 | 0.5309674
| 15 |  | R123BA_1H | 100 | 1.5 | 190 | 5 | 181 | 4.57 | 0.82717 | 1.240755 | 5.27 | 1013 | 5.52 | 5.59176 | 0.6393862 | 310 | 1973 | 5.52 | 10.89096 | 36.5 | 120
| 15 | 124 | R124BA_1D | 150 | 1.5 | 200 |  |  |  |  | 0 | 5.25 | 498 | 5.6 |  | 0.6326531
| 15 |  | R124BA_1E | 150 | 1.5 | 200 |  |  |  |  | 0 | 5.25 | 489 | 5.52 |  | 0.6418219
| 15 |  | R124BA_1F | 150 | 1.5 | 200 |  |  |  |  | 0 | 5.25 | 511 | 5.84 |  | 0.6066536
| 15 |  | R124BA_1G | 100 | 1.5 | 200 | 4.85 | 133 | 4.51 | 0.59983 | 0.899745 | 5.16 | 1053 | 6.32 | 6.65496 | 0.5703562 | 310 | 2267 | 8.2 | 18.5894 | 39.5 | 110
| 15 |  | R124BA_2E | 150 | 1.5 | 216 | 4.85 | 163 | 5.48 | 0.89324 | 2.00979 | 5.25 | 498 | 5.84 | 2.90832 | 0.6066536 | 310 | 720 | 6
| 15 |  | R124BA_2F | 150 | 1.5 | 216 | 4.95 | 245.73 | 4.76 | 1.1696748 | 2.6317683 | 5.25 | 533 | 5.8 | 3.0914 | 0.6108374 | 332 | 2200 | 10.8 | 23.76 |  | 116
| 15 |  | R124BA_2G | 100 | 1.5 | 216 | 4.95 | 363.33 | 4.58 | 1.6640514 | 2.4960771 | 5.21 | 933 | 6.6 | 6.1578 | 0.5409178 | 315 | 4053 | 20 | 81.06 | 35.7 | 99
| 15 |  | R124BA_2H | 100 | 1.5 | 216 | 4.95 | 246 | 4.73 | 1.16358 | 1.74537 | 5.2 | 1013 | 6.6 | 6.6858 | 0.541958 | 310 | 2680 | 8 | 21.44 |  | 94
| 15 | 125 | R125BA_1F | 150 | 1.5 | 210 | 4.8 | 91 | 4.46 | 0.40586 | 0.913185 | 5.11 | 442 | 4.62 | 2.04204 | 0.7878618 | 330 | 1182 | 5.76 | 6.80832 | 45.2 | 120
| 15 |  | R125BA_1E | 150 | 1.5 | 210 | 4.8 | 93 | 4.46 | 0.41478 | 0.933255 | 5.1 | 444 | 5.36 | 2.37984 | 0.6804214 | 330 | 1262 | 8.2 | 10.3484 |  | 120
| 15 |  | R125BA_1D | 150 | 1.5 | 210 | 4.8 | 94 | 4.49 | 0.42206 | 0.949635 | 5.1 | 462 | 5.68 | 2.62416 | 0.6420878 | 330 | 1333 | 9 | 11.997 |  | 120
| 15 |  | R125BA_1C | 150 | 1.5 | 210 | 4.8 | 98 | 4.46 | 0.43708 | 0.98343 | 5.1 | 471 | 5.76 | 2.71296 | 0.6331699 | 330 | 1284 | 9.2 | 11.8128 |  | 120
| 15 |  | R125BA_2C | 150 | 1.5 | 224 | 4.9 | 183 | 4.83 | 0.88389 | 1.9887525 | 5.15 | 436 | 5.84 | 2.54624 | 0.6184333 | 340 | 2151 |  | 0 |  | 116
| 15 |  | R125BA_2D | 150 | 1.5 | 224 | 4.9 | 200 | 4.86 | 0.972 | 2.187 | 5.12 | 444 | 5.8 | 2.5752 | 0.626347 | 320 | 844 | 7 | 5.908 |  | 96
| 15 |  | R125BA_2E | 150 | 1.5 | 221 | 4.9 | 189 | 4.59 | 0.86751 | 1.9518975 | 5.1 | 433 | 5.76 | 2.49408 | 0.6331699 | 339 | 2178 | 10 | 21.78 | 43.8 | 118
| 15 |  | R125BA_3C | 150 | 1 | 215 | 4.85 | 252 | 4.56 | 1.14912 | 1.72368 | 5.11 | 560 | 5.28 | 2.9568 | 0.6893791 | 335 | 2160 |  |  | 44.7 | 120
| 15 |  | R125BA_4D | 150 | 2 | 224 | 4.9 | 170 | 4.79 | 0.8143 | 2.4429 | 5.1 | 393 | 5.6 | 2.2008 | 0.6512605 | 340 | 1587 | 10 |  | 44.1 | 116
| 15 |  | R125BA_5F | 150 | 3 | 181 | 4.72 | 45 | 4.45 | 0.20025 | 0.901125 | 5.13 | 373 | 6.16 | 2.29768 | 0.5885927 |  |  |  |  | 44
| 15 | 126 | R126BA_1D | 150 | 1.5 | 210 | 4.71 | 102 | 4.62 | 0.47124 | 1.06029 | 5.1 | 507 | 5.84 | 2.96088 | 0.6244964 | 320 | 978 | 7.52 | 7.35456 |  | 110
| 15 |  | R126BA_1F | 150 | 1.5 | 210 | 4.72 | 102.4 | 4.63 | 0.474112 | 1.066752 | 5.1 | 489 | 5.84 | 2.85576 | 0.6244964 | 320 | 942 | 5.36 | 5.04912 |  | 110
| 15 |  | R126BA_2A | 100 | 1.5 | 210 | 4.75 | 140 | 4.96 | 0.6944 | 1.0416 | 5 | 1240 | 7 | 8.68 | 0.5314286 | 305 | 1560 | 7.7 | 12.012 | 38.9 | 95
| 15 |  | R126BA_2C | 150 | 1.5 | 219 | 4.8 | 180 | 4.85 | 0.873 | 1.96425 | 5.02 | 507 | 5.84 | 2.96088 | 0.6344485 | 335 | 2000 | 10 | 20 |  | 116
| 15 |  | R126BA_2D | 150 | 1.5 | 217 | 4.78 | 168 | 4.81 | 0.80808 | 1.81818 | 5.02 | 489 | 5.68 | 2.77752 | 0.6523203 | 335 | 1956 | 10 | 19.56 |  | 118
136/140 15 stages SL waveguide | 15 | 136 | R136BA_1A | 100 | 1.5 | 205 | 4.87 | 147 | 4.79 | 0.70413 | 1.056195 | 5.190491 | 363.3333 | 5.52 | 2.0056 | 0.6491804 | 360 | 1600 |  |  | 57 | 155 | 1um SL
| 15 |  | R136BA_1B | 100 | 1.5 | [5 empty] | 0 | 5.174912 | 426.6667 | 5.92 | 2.525867 | 0.6071392 | [6 empty] | 1um SL
| 15 |  | R136BA_1C | 150 | 1.5 | [5 empty] | 0 | 5.154639 | 362.2222 | 6.08 | 2.202311 | 0.5934868 | [6 empty] | 1um SL
| 15 |  | R136BA_1D | 150 | 1.5 | [5 empty] | 0 | 5.129784 | 380 | 6.4 | 2.432 | 0.566544375 | 360 | 1800 |  |  |  |  | 1um SL
| 15 |  | R136BA_1E | 150 | 1.5 | [5 empty] | 0 | 5.187529 | 335.5556 | 6.24 | 2.093867 | 0.5746029 | 360 | 1700 |  |  |  |  | 1um SL
| 15 |  | R136BA_1G | 100 | 1.5 | [5 empty] | 0 | 5.18 | 377 | 5.84 | 2.20168 | 0.6148516 | 360 | 1700 |  |  |  |  | 1um SL
| 15 | 140 | R140BA_1A | 100 | 1.5 | [5 empty] | 0 | 4.6 | 407 | 6.44 | 2.62108 | 0.6278693 | [6 empty] | 1um SL | n
| 15 |  | R140BA_1B | 150 | 1.5 | [5 empty] | 0 | 4.6 | 353 | 7.08 | 2.49924 | 0.5711127 | [6 empty] | 1um SL | n
| 15 |  | R140BA_1C | 150 | 1.5 | [5 empty] | 0 | 4.6 | 276 | 5.28 | 1.45728 | 0.7658103 | [6 empty] | 1um SL | n
| 15 |  | R140BA_1E | 150 | 1.5 | [5 empty] | 0 | 4.6 | 271 | 6.56 | 1.77776 | 0.6163839 | [6 empty] | 1um SL | n
| 15 |  | R140BA_1F | 100 | 1.5 | 230 | 4.49 | 193 | 5.01 | 0.96693 | 1.450395 | 4.62 | 312 | 5.72 | 1.78464 | 0.7038416 | 370 | 4900 |  |  | 50 | 140 | 1um SL | yes
0
0
139/141 18 stages | 18 | 139 | R139BA_1B | 150 | 1.5 |  |  |  |  | 0 | 0 | 6.3 | 960 | 6.35 | 6.096 | 0.5579303 | [6 empty] | 1um SL
| 18 |  | R139BA_1C | 150 | 1.5 | 196 | 5.9 | 118.2222 | 4.62 | 0.5461867 | 1.22892 | 6.35 | 924 | 6.35 | 5.8674 | 0.5535371 | 324 | 3400 |  |  | 40 |  | 1um SL
| 18 |  | R139BA_1G | 100 | 1.5 | 196 | 5.9 | 156.6667 | 4.74 | 0.7426 | 1.1139 | 6.35 | 1506.667 | 10.6 | 15.97067 | 0.3316001 | 310 | 2306.667
| 18 | 141 | R141BA_1A | 100 | 1.6 |  |  |  |  | 0 | 0 | 6.7 | 1250 | 9.84 | 12.3 | 0.3385511
| 18 |  | R141BA_1B | 100 | 1.6 |  |  |  |  | 0 | 0 | 6.7 | 1250 | 9.94 | 12.425 | 0.3351452
| 18 |  | R141BA_1G | 100 | 1.6 |  |  |  |  | 0 | 0 | 6.7 | 1537.5 | 12.2 | 18.7575 | 0.2730609
| 18 |  | R141BA_1H | 100 | 1.6 | 206 | 6.35 | 144.375 | 4.82 | 0.6958875 | 1.11342 | 6.7 | 1000 | 8.96 | 8.96 | 0.3718017 | 310 | 1700 |  |  | 41 |  | 1.1um SL, lower doped
142/143 12 stages | 12 | 142 | R142BA_1A | 100 | 2 |  |  |  |  | 0 | 0 | 4.75 | 320 | 4.9 | 1.568 | 0.6393126
| 12 |  | R142BA_1B | 100 | 2 |  |  |  |  | 0 | 0 | 4.75 | 308 | 4.9 | 1.5092 | 0.6393126
| 12 |  | R142BA_1D | 150 | 2 |  |  |  |  | 0 | 0 | 4.75 | 302 | 5.3 | 1.6006 | 0.5910626
| 12 |  | R142BA_1E | 150 | 2 |  |  |  |  | 0 | 0 | 4.75 | 290 | 6.3 | 1.827 | 0.4972431
| 12 |  | R142BA_1F | 150 | 2 |  |  |  |  | 0 | 0 | 4.75 | 317 | 6 | 1.902 | 0.5221053
| 12 |  | R142BA_1G | 100 | 2 |  |  |  |  | 0 | 0 | 4.75 | 315 | 5.4 | 1.701 | 0.580117
| 12 |  | R142BA_1H | 100 | 2 | 241 | 4.75 | 205 | 3.86 | 0.7913 | 1.5826 | 4.75 | 293 | 5.24 | 1.53532 | 0.5978305 | 359 | 1750
| 12 | 143 | R143BA_1A | 100 | 2 |  |  |  |  | 0 | 0 | 4.53 | 343 | 5.1 | 1.7493 | 0.6440722
| 12 |  | R143BA_1B | 100 | 2 | 242 | 4.48 | 290 | 4.32 | 1.2528 | 2.5056 | 4.53 | 295 | 4.8 | 1.416 | 0.6843267 | 376 | 3900
| 12 |  | R143BA_1D | 150 | 2 |  |  |  |  | 0 | 0 | 4.53 | 287 | 5.5 | 1.5785 | 0.5972306
| 12 |  | R143BA_1F | 150 | 2 |  |  |  |  | 0 | 0 | 4.53 | 300 | 5.5 | 1.65 | 0.5972306
| 12 |  | R143BA_2E | 150 | 1.5 |  |  |  |  | 0 | 0 | 4.53 | 278 | 5.6 | 1.5568 | 0.5865658 | 340 | 737.7778
| 12 |  | R143BA_2F | 150 | 1.5 |  |  |  |  | 0 | 0 | 4.53 | 284 | 5 | 1.42 | 0.6569536 | 350 | 1004.444
144/145 10 stages | 10 | 144 | R144BA_1A | 100 | 2 | 249 | 4.624 | 253 | 3.4 | 0.8602 | 1.7204 | 4.7 | 290 | 3.52 | 1.0208 | 0.7495164 | 360
| 10 |  | R144BA_1D | 150 | 2 |  |  |  |  | 0 | 0 | 4.7 | 303 | 4.1 | 1.2423 | 0.6434873
| 10 |  | R144BA_1G | 100 | 2 | 247 | 4.6 | 239 | 3.38 | 0.80782 | 1.61564 | 4.7 | 288 | 3.6 | 1.0368 | 0.7328605 | 377 | 3125
| 10 | 145 | R145BA_1F | 150 | 2 | [5 empty] | 0 | 4.67 | 333 | 4.1 | 1.3653 | 0.647621
| 10 |  | R145BA_1G | 100 | 2 | [5 empty] | 0 | 4.67 | 337 | 3.8 | 1.2806 | 0.698749
| 10 |  | R145BA_1H | 100 | 2 | 245 | 4.6 | 310 | 3.58 |  | 2.2196 | 4.67 | 333 | 3.8 | 1.2654 | 0.698749 | 360 | 2000 |  |  | 49
type I 6 stages | 6 | 1046 | V1046BA_1E | 150 | 1.6 | 239 | 3.04 | 235 | 4.23 | 0.99405 | 2.38572 | 3.19 | 321 | 4.32 | 1.38672 | 0.5398816 | 358 | 3100 | 8 | 24.8 | 47 | 119
| 6 |  | V1046BA_1F | 150 | 1.6 | 240 | 3.14 | 250 | 4.34 | 1.085 | 2.604 | 3.18 | 310 | 4.46 | 1.3826 | 0.5245791 | 360 | 2650 | 8 | 21.2 |  | 120
| 6 |  | V1046BA_1H | 100 | 1.6 | 248 | 3.15 | 270 | 4.09 | 1.1043 | 1.76688 | 3.19 | 312 | 4.08 | 1.27296 | 0.5716393 | 360 | 2500 | 8 | 20 |  | 112
| 6 |  | V1046BA_2C | 150 | 1.5 | <240 |  |  |  |  | 0 | 3.17 | 309 | 4.48 | 1.38432 | 0.5238846 | 356 | 2200
| 6 |  | V1046BA_2G | 100 | 1.5 | 246 | 3.14 | 250 | 3.98 | 0.995 | 1.4925 | 3.18 | 319 | 4.08 | 1.30152 | 0.5734369 | 359 | 3000 | 10 | 30 | 47 | 113
| 6 |  | V1046BA_2H | 100 | 1.5 | 240 |  |  |  |  | 0 | 3.18 | 363 | 4.7 | 1.7061 | 0.4977921 | NA
| 6 | 1050 | V1050BA_1C | 150 | 1.5 | [5 empty] | 0 | 3.13 | 300 | 4.4 | 1.32 | 0.5402265
| 6 |  | V1050BA_1D | 150 | 1.5 | [5 empty] | 0 | 3.12 | 311.11 | 4.44 | 1.3813284 | 0.5370755
| 6 |  | V1050BA_1E | 150 | 1.5 | [5 empty] | 0 | 3.13 | 304.44 | 4.36 | 1.3273584 | 0.5451828
| 6 |  | V1050BA_1F | 150 | 1.5 | [5 empty] | 0 | 3.12 | 313.33 | 4.48 | 1.4037184 | 0.5322802
| 6 |  | V1050BA_1G | 100 | 1.5 | 250 | 3.11 | 281 | 4.12 |  | 1.73658 | 3.13 | 294.67 | 4 | 1.17868 | 0.5942492 | 362 | 2800 |  |  | 50 | 112
| 6 |  | V1050BA_1H | 100 | 1.5 | [5 empty] | 0 | 3.12 | 296 | 4 | 1.184 | 0.5961538
| 6 |  | V1050BA_2A | 100 | 2 | [5 empty] | 0 |  | 267.5 | 3.92 | 1.0486
| 6 |  | V1050BA_2B | 100 | 2 | [5 empty] | 0 |  | 267.5 | 3.92 | 1.0486 |  | 367 | 2600
| 6 |  | V1050BA_2C | 150 | 2 | [5 empty] | 0 |  | 261.6667 | 4.28 | 1.119933
| 6 |  | V1050BA_2D | 150 | 2 | [5 empty] | 0 |  | 316.6667 | 4.48 | 1.418667
| 6 |  | V1050BA_2E | 150 | 2 | [5 empty] | 0 |  | 275 | 4.4 | 1.21
| 6 |  | V1050BA_2F | 150 | 2 | [5 empty] | 0 |  | 286.6667 | 4.48 | 1.284267
| 6 |  | V1050BA_2G | 100 | 2 | [5 empty] | 0 |  | 285 | 3.8 | 1.083
| 6 |  | V1050BA_2H | 100 | 2 | [5 empty] | 0 |  | 287.5 | 3.76 | 1.081
| 6 | 1051 | V1051BA_1D | 150 | 1.5 | [5 empty] | 0 | 3.14 | 391.11 | 4.68 | 1.8303948 | 0.5062878
| 6 |  | V1051BA_1E | 150 | 1.5 | [5 empty] | 0 | 3.16 | 377.78 | 4.44 | 1.6773432 | 0.5302771
| 6 |  | V1051BA_1F | 150 | 1.5 | [5 empty] | 0 | 3.15 | 337.78 | 4.44 | 1.4997432 | 0.5319605
| 6 |  | V1051BA_1G | 100 | 1.5 | 245 | 3.1 | 247 | 3.91 |  | 1.448655 | 3.16 | 353.33 | 4.04 | 1.4274532 | 0.5827798 | 350 | 2200 |  |  | 48
|  | 1079 | V1079BA_2A | 100 | 2 | [5 empty] | 0 |  | 280 | 4.04 | 1.1312
|  |  | V1079BA_2B | 100 | 2 | [5 empty] | 0 |  | 270 | 4.04 | 1.0908 |  | 366 | 2700
|  |  | V1079BA_2C | 150 | 2 | [5 empty] | 0 |  | 266.6667 | 4.4 | 1.173333
|  |  | V1079BA_2D | 150 | 2 | [5 empty] | 0 |  | 273.3333 | 4.4 | 1.202667
|  |  | V1079BA_2E | 150 | 2 | [5 empty] | 0 |  | 270 | 4.4 | 1.188
|  |  | V1079BA_2F | 150 | 2 | [5 empty] | 0 |  | 280 | 4.44 | 1.2432
|  |  | V1079BA_2G | 100 | 2 | [5 empty] | 0 |  | 307.5 | 3.84 | 1.1808
|  |  | V1079BA_2H | 100 | 2 | [5 empty] | 0 |  | 287.5 | 3.84 | 1.104
|  | 1080 | A | 100 | 2 | [5 empty] | 0 | 3.17 | 324 | 4.4
|  |  | B | 100 | 2 | 240 |  | 150 | 3.75 |  | 1.125 | 3.17 | 268 | 4.16 |  |  | 365 | 2100
|  |  | C | 150 | 2 | [5 empty] | 0 | 3.17 | 259 | 4.4
|  |  | D | 150 | 2 | [5 empty] | 0 | 3.17 | 269 | 4.4
|  |  | F | 150 | 2 | [5 empty] | 0 | 3.17 | 261 | 4.32
|  |  | G | 100 | 2 | [5 empty] | 0 | 3.17 | 272 | 3.92
|  |  | H | 100 | 2 | [5 empty] | 0 | 3.17 | 260 | 3.92 |  |  | 365 | 2050
|  | 1081 | A | 100 | 2 | [5 empty] | 0 | 3.15 | 260 | 4.56
|  |  | C | 150 | 2 | [5 empty] | 0 | 3.15 | 258 | 4.4
|  |  | D | 150 | 2 | [5 empty] | 0 | 3.15 | 240 | 4.4
|  |  | E | 150 | 2 | [5 empty] | 0 | 3.16 | 258 | 4.48
|  |  | F | 150 | 2 | [5 empty] | 0 | 3.15 | 240 | 4.48
|  |  | G | 100 | 2 | 240 |  | 166 | 3.93 |  | 1.30476 | 3.16 | 236 | 4.64 |  |  | 365 | 1500
|  |  | H | 100 | 2 | [5 empty] | 0 | 3.16 | 236 | 4.64
|  | 1082 | A | 100 | 2 | [5 empty] | 0 |  | 468 | 4.96
|  |  | B | 100 | 2 | [5 empty] | 0 |  | 356 | 4.56
|  |  | D | 150 | 2 | [5 empty] | 0 |  | 256 | 4.32
|  |  | E | 150 | 2 | [5 empty] | 0 |  | 250.6667 | 4.32
|  |  | F | 150 | 2 | [5 empty] | 0 |  | 242.6667 | 4.32
|  |  | H | 100 | 2 | [5 empty] | 0 |  | 263 | 3.88 |  |  | 367 | 2800
|  | 1083 | A | 100 | 2 | [5 empty] | 0 |  | 327.5 | 4.4
|  |  | B | 100 | 2 | <230 |  |  |  |  | 0 |  | 291 | 4.12 |  |  | 364 | 2550
|  |  | C | 150 | 2 | [5 empty] | 0 |  | 275 | 4.48
|  |  | D | 150 | 2 | [5 empty] | 0 |  | 275 | 4.48
|  |  | E | 150 | 2 | [5 empty] | 0 |  | 280 | 4.48