## Sheet1
benchmark: BA at pulsed 300K |  |  |  |  | device | size |  | Pulsed at 300K |  |  |  | CW at Tmax
Wafer | length | λ | Jth | Vth |  | width | length | λ | Jth | Vth | JNR/JBA | Tmax | λ | Jth | Vth | Ith | Pth | Rsth | derived T0
| mm | μm | A/cm2 |  |  |  |  | μm | A/cm2 | V |  | K | μm | A/cm2 | V | mA | mW | Kcm2/kW | K
83 | 1.2 | 4.8 | 500 | 3 | R83NR_1E | 30 | 2 | 4.9 | 830 | 3.73 | 1.66 | 253 | 4.77 | 300 |  |  | 0 |  | 0
| 1.2 | 4.8 | 500 | 3 | R83NR_2C | 15 | 2 | 4.84 | 1130 | 3 | 2.26 | 280 | 4.83 | 1100 |  |  | 0 |  | 0
| 1.2 | 4.8 | 500 | 3 | R83NR_6A | 15 | 2 |  | 906 | 2.84 | 1.812 | 282 |  | 1037 | 2.89 | 311
84 | 1.5 | 5.1 | 400 |  | R84NR_1C | 25 | 1.5 | 5.04 | 1365 |  | 3.4125 | 269 | 4.97 | 746 |  |  | 0 |  | 0
| 1.5 | 5.1 | 400 |  | R84NR_2H | 15 | 2 |  |  |  | 0 | 275 | 4.96 | 823 |  |  | 0 |  | 0
88 | 1.2 | 5 | 640 |  | R088NR_1D | 25 | 1.5 | 4.9 | 864 |  | 1.35 | 273 | 4.85 | 423 |  |  | 0 |  | 0
95 | 1.2 | 4.8 | 475 |  | R095NR_1C | 20 | 1.5 | 4.88 | 1787 | 3.76 | 3.762105 | 258 | 4.8 | 807 | 3.54 |  | 0 |  | 0
|  | 4.8 | 475 |  | R095NR_1D | 25 | 1.5 | 4.87 | 2560 | 4.12 | 5.389474 | [5 empty] | 0 |  | 0
|  | 4.8 | 475 |  | R095NR_1F | 15 | 1.5 | 4.86 | 2524 | 4 | 5.313684 | [5 empty] | 0 |  | 0
|  | 4.8 | 475 |  | R095NR_1G | 20 | 1.5 | 4.86 | 1653 | 3.72 | 3.48 | 260 |  | 787 | 3.51 |  | 0 |  | 0
|  | 4.8 | 475 |  | R095NR_1H | 25 | 1.5 | 4.86 | 2219 | 4 | 4.671579 | [5 empty] | 0 |  | 0
|  | 4.8 | 475 |  | R095NR_2B | 20 | 1.7 | 4.9 | 2071 | 3.92 | 4.36 | 250 |  | 868 | 3.58 |  | 0 |  | 0
|  | 4.8 | 475 |  | R095NR_EP_1G | 15 | 1.5 | 4.88 | 1950 | 4 | 4.105263 | 262 |  | 1573 | 3.87 |  | 0 |  | 0
|  | 4.8 | 475 |  | R095NR_EP_2C | 20 | 2 | 4.88 | 1520 | 3.56 | 3.2 | 263 |  | 1020 | 3.72 |  | 0 |  | 0
|  | 4.8 | 475 |  | R095NR#2-1-B | 20 | 2 | 4.88 | 840 | 3.68 | 1.768421 | 272 | 4.85 | 915 | 3.74 | 366.1 | 1369.214 |  | 0
|  | 4.8 | 475 |  | R095NR#2-2-C | 15 | 2 | 4.9 | 953 | 3.2 | 2.006316 | 243.5 | 4.77 | 609 | 3.53 | 182.7 | 644.931 |  | 0
97 | 1.2 | 4.9 | 600 | 4.5 | R097NR_EP_1C | 20 | 2 | 4.9 | 2625 | 4.16 | 4.375 | 250 |  | 718 | 3.55 |  | 0 |  | 0
107 | 1.6 | 5 | 1000 |  | R107NR_1A | 15 | 2 |  | 3933.333 |  | 3.933333 | 249 | 4.8 | 650 | 3.76 |  | 0 |  | 0
|  |  | 1000 |  | R107NR_1C | 20 | 2 |  | 1600 |  | 1.6 | 245 | 4.8 | 600 | 4.24 |  | 0 |  | 0
|  |  | 1000 |  | R107NR_1G | 15 | 2 |  | no test |  |  | 255 | 4.8 | 600 | 3.84 |  | 0 |  | 0
|  |  | 1000 |  | R107NR_EP_1C | 20 | 2 |  | 1790 |  | 1.79 | 245 |  | 800 |  |  | 0 |  | 0
123 | 1.5 | 5.3 | 510 | 5.8 | R123NR_EP_1C | 15 | 2 |  | 773 |  | 1.515686 | 265 |  | 663 |  |  | 0 |  | 0
124 | 1.5 | 5.3 | 500 |  | R124NR_1E | 20 | 2 |  | 625 |  | 1.25 | 266 |  | 660 |  |  | 0 |  | 0
| 1.5 | 5.3 | 500 |  | R124NR_1F | 25 | 2 |  | 528 |  | 1.056 | 260 |  | 391 |  |  | 0 |  | 0
125 | 2 | 5.1 | 400 |  | R125NR_1G | 25 | 2 |  | 748 |  | 1.87 | 250 |  | 480 |  |  | 0 |  | 0
| 2 | 5.1 | 400 |  | R125NR#2_1A | 15 | 2 |  | 700 |  | 1.75 | 272 |  | 973 |  |  | 0 |  | 0
| 2 | 5.1 | 400 |  | R125NR#2_1H | 20 | 2 |  | 720 |  | 1.8 | 273 |  | 925 |  |  | 0 |  | 0
140 | 1.5 | 4.6 | 300 |  | R140NR_1E | 12 | 2 |  | 600 |  | 2 | 272 |  | 642 |  |  | 0 |  | 0
| 1.5 | 4.6 | 300 |  | R140NR_1C | 20 | 2 |  | 450 |  | 1.5 | 269 |  | 550 |  |  | 0 |  | 0
| 1.5 | 4.6 | 300 |  | R140NR_2D | 15 | 3 |  | 470 |  | 1.566667 | 250 |  | 344 |  |  | 0 |  | 0
142 | 2 | 4.75 | 290 |  | R142NR_1B | 12 | 2 |  | 488 | 4.56 | 1.682759 | <290 |  |  |  |  | 0 |  | 0
| 2 | 4.75 | 290 |  | R142NR_1E | 10 | 2 |  | 500 | 4.1 | 1.724138 | 298 | 4.88 | 865 | 4.5 | 173 | 778.5 | 6.5 | 25.30125
| 2 | 4.75 | 290 |  | R142NR_1G | 15 | 2 |  | 443 | 4.5 | 1.527586 | <290 |  |  |  |  | 0 |  | 0
| 2 | 4.75 | 290 |  | R142NR_1H | 20 | 2 |  | 420 | 4.56 | 1.448276 | <290 |  |  |  |  | 0 |  | 0
| 2 | 4.75 | 290 |  | R142NR_2C | 20 | 3 |  | 347 | 4.36 | 1.196552 | [5 empty] | 0 |  | 0
| 2 | 4.75 | 290 |  | R142NR_2D | 15 | 3 |  | 364 | 4.24 | 1.255172 | 290 |  | 667 |  |  | 0 |  | 0
143 | 2 | 4.5 | 295 |  | R143NR_1D | 20 | 2 |  | 338 | 5 | 1.145763 | 286 | 4.6 | 550 | 4.9 | 220 | 1078 |  | 0
| 2 | 4.5 | 295 |  | R143NR_2A | 20 | 2 |  | 488 | 4.88 | 1.654237 | <280 |  |  |  |  | 0 |  | 0
| 2 | 4.5 | 295 |  | R143NR_2B | 15 | 2 |  | 393 | 4.6 | 1.332203 | [5 empty] | 0 |  | 0
| 2 | 4.5 | 295 |  | R143NR_2C | 12 | 2 |  | 425 | 4.6 | 1.440678 | 289 |  | 742 | 5.15 |  | 0 |  | 0
| 2 | 4.5 | 295 |  | R143NR_2D | 10 | 2 |  | 475 | 4.48 | 1.610169 | 295 | 4.6 | 750 | 4.84 | 150 | 726 | 8.5 | 30.855
| 2 | 4.5 | 295 |  | R143NR_2E | 20 | 2 |  | 425 | 4.56 | 1.440678 | <280 |  |  |  |  | 0 |  | 0
| 2 | 4.5 | 295 |  | R143NR_2F | 15 | 2 |  | 467 | 4.72 | 1.583051 | [5 empty] | 0 |  | 0
144 | 2 | 4.7 | 290 | 3.52 | R144NR-2A | 10 | 3.5 |  | 423 | 3.48 | 1.458621 | 308 | 4.85 | 894 | 4.02 | 313 | 1258.26 | 11 | 39.53268
145 | 2 | 4.7 | 330 | 3.8 | R145NR_1F | 12 | 2 |  | 446 | 3.6 | 1.351515 | 300 | 4.75 | 716.6667 | 4 | 172 | 688 |  | 0
| 2 | 4.7 | 330 |  | R145NR_1H | 10 | 2 |  | 490 | 3.64 | 1.484848 | 306 | 4.77 | 950 | 4.3 | 190 | 817 | 7 | 28.595
| 2 | 4.7 | 330 |  | R145NR_2D | 10 | 3.5 |  | 426 | 3.52 | 1.290909 | 295 | 4.75 | 800 | 4.05 | 280 | 1134 | 11.5 | 37.26
| 2 | 4.7 | 330 |  | R145NR_2G | 12 | 3.5 |  | 402 | 3.56 | 1.218182 | 290 | 4.68 | 597.619 | 3.877 | 251 | 973.127 |  | 0
1046 | 1.6 | 3.2 | 310 |  | V1046NR_1D | 10 | 2 |  | 420 | 3.5 | 1.354839 | >296 |  |  |  |  | 0 |  | 0
| 1.6 | 3.2 | 310 |  | V1046NR_1F | 15 | 2 |  | 380 | 3.5 | 1.225806 | 298 |  |  |  |  | 0 |  | 0
| 1.6 | 3.2 | 310 |  | V1046NR_1G | 12 | 2 |  | 392 | 3.5 | 1.264516 | 301 | 3.21 | 692 | 3.93 | 166 | 652.38 |  | 0
| 1.6 | 3.2 | 310 |  | V1046NR_1H | 10 | 2 |  | 438 | 3.56 | 1.412903 | >301 |  |  |  |  | 0 |  | 0
| 1.6 | 3.2 | 310 |  | V1046NR_2C | 12 | 2 | 3.17 | 404 | 3.5 | 1.303226 | 303 |  | 791.6667 | 4.08 | 190 | 775.2 |  | 0
| 1.6 | 3.2 | 310 |  | V1046NR_2D | 10 | 2 | 3.17 | 430 | 3.6 | 1.387097 | 306 | 3.23 | 950 | 4.32 | 190 | 820.8 |  | 0
| 1.6 | 3.2 | 310 |  | V1046NR_3D | 10 | 1.5 |  | 473 | 3.65 | 1.525806 | 301 |  | 867 |  |  | 0 |  | 0