## references
S. Adachi, "Properties of Group IV, III-V, and II-VI Semiconductors", 2005.
S. Adachi, "Properties of Semiconductor Alloys: Group-IV, III-V, and II-VI Semiconductors", 2009.
C. Ferrari and C. Bocchi, "4 - Strain and composition determination in semiconducting heterostructures by high-resolution X-ray diffraction," in Characterization of Semiconductor Heterostructures and Nanostructures, L. Carlo, Ed., ed Amsterdam: Elsevier, 2008, pp. 93-132.
A. Galeckas, A. Y. Kuznetsov, T. Chassagne, G. Ferro, J. Linnros, and V. Grivickas, "Optical Investigation of the Built-in Strain in 3C-SiC Epilayers," Materials Science Forum, vol. 457-460, pp. 657-660, 2004.
I. Hernández-Calderón, "Optical properties and electronic structure of wide band gap II-VI semiconductors", in II-VI Semiconductor Materials and their Applications, Taylor and Francis New York, 113 –170 (2002).
Website: Ioffe Institute - Semiconductor Parameters, http://www.ioffe.ru/SVA/NSM/Semicond/index.html
O. Madelung, "Semiconductors: Data Handbook", Springer (2004).
I. Vurgaftman, J. R. Meyer, and L. R. Ram-Mohan, "Band parameters for III--V compound semiconductors and their alloys," Journal of Applied Physics, vol. 89, pp. 5815-5875, 2001.
I. Vurgaftman and J. R. Meyer, "Band parameters for nitrogen-containing semiconductors," Journal of Applied Physics, vol. 94, pp. 3675-3696, 2003.
W. M. Yim, J. P. Dismukes, E. J. Stofko, and R. J. Paff, "Synthesis and Some Properties of BeTe, BeSe, and BeS", J. Phys. Chem. Solids, vol. 33, pp. 501-505 (1972).

## binaries
[15 empty] | Set Temperature Here: |  |  |  | 300
|  | Lattice Constant |  |  |  | Direct Gap (Γ-valley) |  |  | Indirect Gap (X-valley) |  |  | Indirect Gap (L-valley) |  |  | At Set Temperature |  |  |  |  | At 300K
Group III-V | Reference | a (300K) [Å] | a-αth [10-6 K-1] | c (300K) [Å] | c-αth [10-6 K-1] | EG-Γ (0K) [eV] | αΓ [meV/K] | βΓ [K] | EG-X (0K) [eV] | αX [meV/K] | βX [K] | EG-L (0K) [eV] | αL [meV/K] | βL [K] | a(T) [Å] | c(T) [Å] | EG-Γ (T) [eV] | EG-X (T) [eV] | EG-L (T) [eV] | a(300K) [Å] | c(300K) [Å] | EG-Γ (300K) [eV] | EG-X (300K) [eV] | EG-L (300K) [eV] | Min EG (300K) | Type
AlSb | Adachi (2005), Vurgaftman (2001) | 6.1355 | 4.2 | n/a | n/a | 2.386 | 0.42 | 140 | 1.696 | 0.39 | 140 | 2.329 | 0.58 | 140 | 6.1355 | n/a | 2.300091 | 1.616227 | 2.210364 | 6.1355 | n/a | 2.300091 | 1.616227 | 2.210364 | 1.616227 | Indirect
AlAs | Adachi (2005), Vurgaftman (2001) | 5.66139 | 4.28 | n/a | n/a | 3.099 | 0.885 | 530 | 2.24 | 0.7 | 530 | 2.46 | 0.605 | 204 | 5.66139 | n/a | 3.003036 | 2.164096 | 2.351964 | 5.66139 | n/a | 3.003036 | 2.164096 | 2.351964 | 2.164096 | Indirect
GaP | Adachi (2005), Vurgaftman (2001) | 5.4508 | 4.89 | n/a | n/a |  |  |  | 2.35 | 0.5771 | 372 | 2.72 | 0.5771 | 372 | 5.4508 | n/a | 2.777039 | 2.27271 | 2.64271 | 5.4508 | n/a | 2.777039 | 2.27271 | 2.64271 | 2.27271 | Indirect
AlP | Adachi (2005), Vurgaftman (2001) | 5.4635 | 4.5 | n/a | n/a | 3.63 | 0.5771 | 372 | 2.52 | 0.318 | 588 | 3.57 | 0.318 | 588 | 5.4635 | n/a | 3.55271 | 2.48777 | 3.53777 | 5.4635 | n/a | 3.55271 | 2.48777 | 3.53777 | 2.48777 | Indirect
GaAs | Adachi (2005), Vurgaftman (2001) | 5.6533 | 6.03 | n/a | n/a | 1.519 | 0.5405 | 204 | 1.981 | 0.46 | 204 | 1.815 | 0.605 | 204 | 5.6533 | n/a | 1.422482 | 1.898857 | 1.706964 | 5.6533 | n/a | 1.422482 | 1.898857 | 1.706964 | 1.422482 | Direct
InAs | Adachi (2005), Vurgaftman (2001) | 6.0583 | 5 | n/a | n/a | 0.417 | 0.276 | 93 | 1.433 | 0.276 | 93 | 1.133 | 0.276 | 93 | 6.0583 | n/a | 0.3537939 | 1.369794 | 1.069794 | 6.0583 | n/a | 0.3537939 | 1.369794 | 1.069794 | 0.3537939 | Direct
InP | Adachi (2005), Vurgaftman (2001) | 5.869 | 4.56 | n/a | n/a | 1.4236 | 0.363 | 162 |  |  |  | 2.014 | 0.363 | 162 | 5.869 | n/a | 1.352886 | 2.273 | 1.943286 | 5.869 | n/a | 1.352886 | 2.273 | 1.943286 | 1.352886 | Direct
GaSb | Adachi (2005), Vurgaftman (2001) | 6.09593 | 6.35 | n/a | n/a | 0.812 | 0.417 | 140 | 1.141 | 0.475 | 94 | 0.875 | 0.597 | 140 | 6.09593 | n/a | 0.7267045 | 1.032497 | 0.7528864 | 6.09593 | n/a | 0.7267045 | 1.032497 | 0.7528864 | 0.7267045 | Direct
InSb | Vurgaftman (2001) / Adachi (2005) | 6.47937 | 5.04 | n/a | n/a | 0.235 | 0.32 | 170 | 1.691 | 0.32 | 170 | 0.991 | 0.32 | 170 | 6.47937 | n/a | 0.1737234 | 1.629723 | 0.9297234 | 6.47937 | n/a | 0.1737234 | 1.629723 | 0.9297234 | 0.1737234 | Direct
GaN (zb) | Vurgaftman (2003) | 4.5 |  | n/a | n/a | 3.299 | 0.593 | 600 | 4.52 | 0.593 | 600 | 5.59 | 0.593 | 600 |  | n/a | 3.2397 | 4.4607 | 5.5307 | 4.5 | n/a | 3.2397 | 4.4607 | 5.5307 | 3.2397 | Direct
AlN (zb) | Vurgaftman (2003) | 4.38 |  | n/a | n/a | 5.4 | 0.593 | 600 | 4.9 | 0.593 | 600 | 9.3 | 0.593 | 600 |  | n/a | 5.3407 | 4.8407 | 9.2407 | 4.38 | n/a | 5.3407 | 4.8407 | 9.2407 | 4.8407 | Direct
InN (zb) | Vurgaftman (2003) | 4.98 |  | n/a | n/a | 0.78 | 0.245 | 624 | 2.51 | 0.245 | 624 | 5.82 | 0.245 | 624 |  | n/a | 0.7561364 | 2.486136 | 5.796136 | 4.98 | n/a | 0.7561364 | 2.486136 | 5.796136 | 0.7561364 | Direct
GaN (w) | Vurgaftman (2003) | 3.189 | 5 | 5.185 | 4.5 | 3.51 | 0.909 | 830 | [6 empty] | 3.189 | 5.185 | 3.437602 |  |  | 3.189 | 5.185 | 3.437602 |  |  | 3.437602 | Direct
AlN (w) | Vurgaftman (2003) | 3.112 | 3.042 | 4.982 | 2.227 | 6.25 | 1.799 | 1462 | [6 empty] | 3.112 | 4.982 | 6.15811 |  |  | 3.112 | 4.982 | 6.15811 |  |  | 6.15811 | Direct
InN (w) | Vurgaftman (2003) | 3.545 | 3.83 | 5.703 | 2.751 | 0.78 | 0.245 | 624 | [6 empty] | 3.545 | 5.703 | 0.7561364 |  |  | 3.545 | 5.703 | 0.7561364 |  |  | 0.7561364 | Direct
Group IV
Diamond | Adachi (2005) | 3.567 | 1.05 | n/a | n/a |  |  |  | 5.4125 | -0.1979 | -1437 |  |  |  | 3.567 | n/a |  | 5.396835 |  | 3.567 | n/a |  | 5.396835 |  | 5.396835 | Indirect
Si | Adachi (2005) | 5.431 | 2.616 | n/a | n/a |  |  |  | 1.1692 | 0.49 | 655 |  |  |  | 5.431 | n/a |  | 1.123022 |  | 5.431 | n/a |  | 1.123022 |  | 1.123022 | Indirect
Ge | Adachi (2005) | 5.6579 | 5.75 | n/a | n/a | [6 empty] | 0.7437 | 0.4774 | 235 | 5.6579 | n/a |  |  | 0.6633897 | 5.6579 | n/a |  |  | 0.6633897 | 0.6633897 | Indirect
3C SiC (zb) | Adachi (2005), Galeckas (2004) | 4.3596 | 2.77 | n/a | n/a |  |  |  | 2.417 | 0.34 | 700 |  |  |  | 4.3596 | n/a |  | 2.3864 |  | 4.3596 | n/a |  | 2.3864 |  | 2.3864 | Indirect
6H SiC (w) | Adachi (2005) | 3.0806 | 4.2 | 15.1173 | 4.7 | [6 empty] | 3.024 | -0.03055 | -311 | 3.0806 | 15.1173 |  |  | 2.774045 | 3.0806 | 15.1173 |  |  | 2.774045 | 2.774045 | Indirect
Group II-VI
BeTe | Hernández (2002) | 5.617 |  | n/a | n/a | [10 empty] | n/a |  |  |  | 5.617 | n/a | 4.1 | 2.8 |  | 2.8 | Indirect
BeS | Hernández (2002), Yim (1972) | 4.864 |  | n/a | n/a | [10 empty] | n/a |  |  |  | 4.864 | n/a | 5.5 |  |  | 5.5 | Direct
BeSe | Hernández (2002), Yim (1972) | 5.138 |  | n/a | n/a | [10 empty] | n/a |  |  |  | 5.138 | n/a | 5.15 |  |  | 5.15 | Direct
MgS | Hernández (2002) | 5.62 |  | n/a | n/a | [10 empty] | n/a |  |  |  | 5.62 | n/a | 4.45 |  |  | 4.45 | Direct
MgSe | Hernández (2002) | 5.89 |  | n/a | n/a | [10 empty] | n/a |  |  |  | 5.89 | n/a | 3.59 |  |  | 3.59 | Direct
MgTe | Hernández (2002) | 6.28 |  | n/a | n/a | [10 empty] | n/a |  |  |  | 6.28 | n/a | 3.5 |  |  | 3.5 | Direct
HgS | Hernández (2002), Madelung (2004) | 5.872 | 4.3 | n/a | n/a | [9 empty] | 5.872 | n/a |  |  |  | 5.872 | n/a | 0.54 |  |  | 0.54 | Direct
HgSe | Hernández (2002), Adachi (2005) | 6.085 | 1.41 | n/a | n/a | -0.23 | -0.6 | 16 | [6 empty] | 6.085 | n/a | -0.05911392 |  |  | 6.085 | n/a | -0.05911392 |  |  | -0.05911392 | Direct
HgTe | Hernández (2002), Adachi (2005) | 6.46 | 4.7 | n/a | n/a | -0.3 | -0.6 | 10 | [6 empty] | 6.46 | n/a | -0.1258065 |  |  | 6.46 | n/a | -0.1258065 |  |  | -0.1258065 | Direct
ZnSe | Hernández (2002), Adachi (2005) | 5.668 | 7.8 | n/a | n/a | 2.8071 | 0.558 | 187 | [6 empty] | 5.668 | n/a | 2.703979 |  |  | 5.668 | n/a | 2.703979 |  |  | 2.703979 | Direct
ZnTe | Hernández (2002), Adachi (2005) | 6.103 | 8.33 | n/a | n/a | 2.3832 | 0.549 | 159 | [6 empty] | 6.103 | n/a | 2.275553 |  |  | 6.103 | n/a | 2.275553 |  |  | 2.275553 | Direct
ZnS | Hernández (2002) | 5.406 | 6.71 | n/a | n/a | 3.8652 | 1 | 600 | [6 empty] | 5.406 | n/a | 3.7652 |  |  | 5.406 | n/a | 3.7652 |  |  | 3.7652 | Direct
CdS | Hernández (2002), Adachi (2005) | 5.835 |  | n/a | n/a | 2.445 | 0.3451 | 208 | [7 empty] | n/a | 2.38386 |  |  | 5.835 | n/a | 2.38386 |  |  | 2.38386 | Direct
CdSe | Hernández (2002), Adachi (2005) | 6.05 |  | n/a | n/a | 1.766 | 0.696 | 281 | [7 empty] | n/a | 1.658186 |  |  | 6.05 | n/a | 1.658186 |  |  | 1.658186 | Direct
CdTe | Hernández (2002), Adachi (2005) | 6.478 | 4.67 | n/a | n/a | 1.6 | 0.5 | 180 | [6 empty] | 6.478 | n/a | 1.50625 |  |  | 6.478 | n/a | 1.50625 |  |  | 1.50625 | Direct
CdS (w) | Hernández (2002), Adachi (2005) | 4.137 | 4.3 | 6.714 | 2.77 | 2.579 | 0.47 | 230 | [6 empty] | 4.137 | 6.714 | 2.499189 |  |  | 4.137 | 6.714 | 2.499189 |  |  | 2.499189 | Direct
Note on D3: thermal expansion coefficient @ 300K
Note on F3: thermal expansion coefficient @ 300K
Note on R6: special formula used for this one (see Vurgaftman)
Note on W6: special formula used for this one (see Vurgaftman)
Note on S10: special formula used for this one (see Vurgaftman)
Note on X10: special formula used for this one (see Vurgaftman)
Note on J12: estimate used to achieve correct 300K value
Note on K12: assumed to be the same as direct gap
Note on L12: assumed to be the same as direct gap
Note on M12: estimate used to achieve correct 300K value
Note on N12: assumed to be the same as direct gap
Note on O12: assumed to be the same as direct gap

## temp dependence
Temperature (°C) | Temperature (K) | EG-X [eV] | Δ EG-X [eV] | EG-Γ [eV] | Δ EG-Γ [eV] | EG-Γ [eV] | Δ EG-Γ [eV] | EG-X [eV] | Δ EG-X [eV] | EG-Γ [eV] | Δ EG-Γ [eV] | EG-Γ [eV] | Δ EG-Γ [eV] | EG-X [eV] | Δ EG-X [eV] | EG-X [eV] | Δ EG-X [eV] | EG-Γ [eV] | Δ EG-Γ [eV] | EG-Γ [eV] | Δ EG-Γ [eV] | EG-Γ [eV] | Δ EG-Γ [eV] | EG-Γ [eV] | Δ EG-Γ [eV] | EG-X [eV] | Δ EG-X [eV] | EG-X [eV] | Δ EG-X [eV] | EG-L [eV] | Δ EG-L [eV] | EG-X [eV] | Δ EG-X [eV] | EG-Γ [eV] | Δ EG-Γ [eV] | EG-Γ [eV] | Δ EG-Γ [eV] | EG-Γ [eV] | Δ EG-Γ [eV] | EG-Γ [eV] | Δ EG-Γ [eV] | EG-Γ [eV] | Δ EG-Γ [eV] | EG-Γ [eV] | Δ EG-Γ [eV] | EG-Γ [eV] | Δ EG-Γ [eV] | EG-Γ [eV] | Δ EG-Γ [eV]
|  | AlSb |  | GaSb |  | InSb |  | AlAs |  | GaAs |  | InAs |  | AlP |  | GaP |  | InP |  | AlN (w) |  | GaN (w) |  | InN (w) |  | Diamond |  | Si |  | Ge |  | 3C SiC (zb) |  | HgSe |  | HgTe |  | ZnSe |  | ZnTe |  | ZnS |  | CdS |  | CdSe |  | CdTe
-273 | 0 | 1.696 | 79.77273 | 0.812 | 85.29545 | 0.235 | 61.2766 | 2.24 | 75.90361 | 1.519 | 96.51786 | 0.417 | 63.20611 | 2.52 | 32.22973 | 2.35 | 77.29018 | 1.4236 | 70.71429 | 6.25 | 91.8899 | 3.51 | 72.39823 | 0.78 | 23.86364 | 5.4125 | 15.66491 | 1.1692 | 46.17801 | 0.7437 | 80.31028 | 2.417 | 30.6 | -0.23 | -170.8861 | -0.3 | -174.1935 | 2.8071 | 103.1211 | 2.3832 | 107.6471 | 3.8652 | 100 | 2.445 | 61.13976 | 1.766 | 107.8141 | 1.6 | 93.75 | 107.8141
-263 | 10 | 1.69574 | 79.51273 | 0.811722 | 85.01745 | 0.2348222 | 61.09882 | 2.23987 | 75.77398 | 1.518747 | 96.26529 | 0.416732 | 62.93815 | 2.519947 | 32.17655 | 2.349849 | 77.13911 | 1.423389 | 70.50324 | 6.249878 | 91.76768 | 3.509892 | 72.29002 | 0.7799614 | 23.82499 | 5.412486 | 15.65104 | 1.169126 | 46.10433 | 0.7435051 | 80.11542 | 2.416952 | 30.55211 | -0.2276923 | -168.5784 | -0.297 | -171.1935 | 2.806817 | 102.8379 | 2.382875 | 107.3222 | 3.865036 | 99.83607 | 2.444842 | 60.98146 | 1.765761 | 107.5749 | 1.599737 | 93.48684
-253 | 20 | 1.695025 | 78.79773 | 0.8109575 | 84.25295 | 0.2343263 | 60.60291 | 2.239491 | 75.39452 | 1.518035 | 95.55268 | 0.416023 | 62.22912 | 2.519791 | 32.02052 | 2.349411 | 76.7013 | 1.422802 | 69.91648 | 6.249514 | 91.40434 | 3.509572 | 71.97047 | 0.7798478 | 23.71146 | 5.412444 | 15.60904 | 1.16891 | 45.88764 | 0.7429511 | 79.56142 | 2.416811 | 30.41111 | -0.2233333 | -164.2194 | -0.292 | -166.1935 | 2.806022 | 102.0429 | 2.381973 | 106.4202 | 3.864555 | 99.35484 | 2.444395 | 60.53433 | 1.765075 | 106.8892 | 1.599 | 92.75
-243 | 30 | 1.693935 | 77.70802 | 0.8097924 | 83.08781 | 0.23356 | 59.8366 | 2.238875 | 74.77861 | 1.516921 | 94.43901 | 0.4149805 | 61.18659 | 2.519537 | 31.76662 | 2.348708 | 75.99816 | 1.421898 | 69.01272 | 6.248915 | 90.80471 | 3.509049 | 71.44695 | 0.7796628 | 23.52648 | 5.412373 | 15.53832 | 1.168556 | 45.53421 | 0.7420786 | 78.68892 | 2.416581 | 30.18082 | -0.2182609 | -159.1469 | -0.2865 | -160.6935 | 2.804786 | 100.8069 | 2.380586 | 105.0328 | 3.863771 | 98.57143 | 2.443695 | 59.83476 | 1.763986 | 105.8 | 1.597857 | 91.60714
-233 | 40 | 1.692533 | 76.30606 | 0.8082933 | 81.58879 | 0.2325619 | 58.8385 | 2.238035 | 73.9387 | 1.515456 | 92.97359 | 0.4136797 | 59.88581 | 2.51919 | 31.41954 | 2.347759 | 75.04901 | 1.420725 | 67.83904 | 6.248084 | 89.97352 | 3.508328 | 70.72651 | 0.7794096 | 23.27327 | 5.412273 | 15.43825 | 1.168072 | 45.04995 | 0.7409224 | 77.53268 | 2.416265 | 29.86486 | -0.2128571 | -153.7432 | -0.2808 | -154.9935 | 2.803167 | 99.18811 | 2.378786 | 103.233 | 3.8627 | 97.5 | 2.442774 | 58.91331 | 1.762531 | 104.345 | 1.596364 | 90.11364
-223 | 50 | 1.690868 | 74.64115 | 0.8065132 | 79.80861 | 0.2313636 | 57.64023 | 2.236983 | 72.88637 | 1.51368 | 91.19798 | 0.4121748 | 58.38093 | 2.518754 | 30.98365 | 2.346581 | 73.87134 | 1.419319 | 66.43363 | 6.247025 | 88.91536 | 3.507418 | 69.81584 | 0.7790912 | 22.95488 | 5.412143 | 15.3082 | 1.167462 | 44.44042 | 0.7395123 | 76.12256 | 2.415867 | 29.46667 | -0.2072727 | -148.1588 | -0.275 | -149.1935 | 2.801214 | 97.23507 | 2.376633 | 101.0801 | 3.861354 | 96.15385 | 2.441656 | 57.79577 | 1.760743 | 102.5573 | 1.594565 | 88.31522
-213 | 60 | 1.68898 | 72.75273 | 0.804494 | 77.78945 | 0.2299913 | 56.2679 | 2.235729 | 71.63243 | 1.51163 | 89.1474 | 0.4105059 | 56.71199 | 2.518233 | 30.46306 | 2.345191 | 72.48101 | 1.417714 | 64.8278 | 6.245745 | 87.63471 | 3.506323 | 68.72138 | 0.7787105 | 22.57416 | 5.411983 | 15.14752 | 1.166733 | 43.71088 | 0.7378741 | 74.48438 | 2.415389 | 28.98947 | -0.2015789 | -142.465 | -0.2691429 | -143.3364 | 2.798967 | 94.98836 | 2.374175 | 98.6224 | 3.859745 | 94.54545 | 2.440364 | 56.50409 | 1.758652 | 100.4663 | 1.5925 | 86.25
-203 | 70 | 1.6869 | 70.67273 | 0.80227 | 75.56545 | 0.2284667 | 54.74326 | 2.234283 | 70.18695 | 1.509334 | 86.85198 | 0.4087031 | 54.90917 | 2.517632 | 29.86164 | 2.343602 | 70.89246 | 1.415933 | 63.04748 | 6.244246 | 86.13592 | 3.505051 | 67.44923 | 0.7782702 | 22.13381 | 5.411791 | 14.95554 | 1.165888 | 42.86629 | 0.7360303 | 72.64058 | 2.414836 | 28.43636 | -0.195814 | -136.7 | -0.26325 | -137.4435 | 2.796461 | 92.48224 | 2.371453 | 95.8999 | 3.857887 | 92.68657 | 2.438917 | 55.05707 | 1.756284 | 98.09787 | 1.5902 | 83.95
-193 | 80 | 1.684655 | 68.42727 | 0.7998691 | 73.16455 | 0.226808 | 53.0846 | 2.232656 | 68.55935 | 1.50682 | 84.33758 | 0.4067896 | 52.9957 | 2.516953 | 29.18302 | 2.341829 | 69.11885 | 1.414 | 61.11429 | 6.242533 | 84.42323 | 3.503607 | 66.00526 | 0.7777727 | 21.63636 | 5.411567 | 14.73155 | 1.164933 | 41.91134 | 0.7340004 | 70.61072 | 2.41421 | 27.81026 | -0.19 | -130.8861 | -0.2573333 | -131.5269 | 2.793725 | 89.74587 | 2.368499 | 92.9458 | 3.855788 | 90.58824 | 2.437331 | 53.47087 | 1.753661 | 95.47506 | 1.587692 | 81.44231
-183 | 90 | 1.682265 | 66.03794 | 0.7973143 | 70.6098 | 0.2250308 | 51.30736 | 2.230855 | 66.75845 | 1.504109 | 81.62653 | 0.4047836 | 50.98971 | 2.516201 | 28.43061 | 2.339882 | 67.17219 | 1.411932 | 59.04643 | 6.240611 | 82.50079 | 3.501997 | 64.39508 | 0.7772206 | 21.08422 | 5.41131 | 14.47486 | 1.163872 | 40.85049 | 0.7318017 | 68.412 | 2.413514 | 27.11392 | -0.1841509 | -125.037 | -0.2514 | -125.5935 | 2.790783 | 86.80418 | 2.365341 | 89.78802 | 3.853461 | 88.26087 | 2.43562 | 51.75953 | 1.750804 | 92.61843 | 1.585 | 78.75
-173 | 100 | 1.67975 | 63.52273 | 0.794625 | 67.92045 | 0.2231481 | 49.42474 | 2.228889 | 64.7925 | 1.50122 | 78.73825 | 0.4026995 | 48.90559 | 2.515378 | 27.60764 | 2.337773 | 65.06348 | 1.409745 | 56.85932 | 6.238483 | 80.37261 | 3.500226 | 62.62404 | 0.776616 | 20.47966 | 5.41102 | 14.18473 | 1.16271 | 39.68794 | 0.7294493 | 66.05953 | 2.41275 | 26.35 | -0.1782759 | -119.1619 | -0.2454545 | -119.6481 | 2.787657 | 83.67864 | 2.362003 | 86.45015 | 3.850914 | 85.71429 | 2.433795 | 49.93522 | 1.747732 | 89.5464 | 1.582143 | 75.89286
-163 | 110 | 1.677124 | 60.89673 | 0.7918172 | 65.11265 | 0.2211714 | 47.44802 | 2.226765625 | 62.66924 | 1.498172 | 75.68967 | 0.4005488 | 46.75488 | 2.514487 | 26.71712 | 2.335513 | 62.80281 | 1.407452 | 54.56612 | 6.236153 | 78.04263 | 3.498299 | 60.69727 | 0.7759612 | 19.82481 | 5.410695 | 13.86039 | 1.16145 | 38.42768 | 0.7269564 | 63.56669 | 2.411921 | 25.52099 | -0.172381 | -113.267 | -0.2395 | -113.6935 | 2.784367 | 80.38782 | 2.358505 | 82.95226 | 3.848158 | 82.95775 | 2.431869 | 48.0086 | 1.744461 | 86.27549 | 1.579138 | 72.88793
-153 | 120 | 1.6744 | 58.17273 | 0.7889046 | 62.20007 | 0.2191103 | 45.38694 | 2.224492 | 60.39592 | 1.494978 | 72.49563 | 0.3983408 | 44.54695 | 2.513532 | 25.76193 | 2.333109 | 60.39945 | 1.405064 | 52.17812 | 6.233625 | 75.51468 | 3.496221 | 58.6197 | 0.7752581 | 19.1217 | 5.410336 | 13.50108 | 1.160095 | 37.07349 | 0.724335 | 60.94532 | 2.411029 | 24.62927 | -0.1664706 | -107.3567 | -0.2335385 | -107.732 | 2.780927 | 76.94786 | 2.354865 | 79.31157 | 3.8452 | 80 | 2.429849 | 45.98903 | 1.741006 | 82.8206 | 1.576 | 69.75
-143 | 130 | 1.671589 | 55.36162 | 0.7858989 | 59.19434 | 0.2169733 | 43.24993 | 2.222076 | 57.97937 | 1.491651 | 69.1692 | 0.3960834 | 42.28951 | 2.512515 | 24.74477 | 2.330572 | 57.86191 | 1.402591 | 49.70504 | 6.230903 | 72.79247 | 3.493998 | 56.39604 | 0.7745086 | 18.37226 | 5.409941 | 13.10599 | 1.158651 | 35.62897 | 0.7215957 | 58.20601 | 2.410077 | 23.67711 | -0.1605479 | -101.434 | -0.2275714 | -101.765 | 2.777352 | 73.37288 | 2.351096 | 75.54291 | 3.842049 | 76.84932 | 2.427745 | 43.88476 | 1.737381 | 79.19514 | 1.572742 | 66.49194
-133 | 140 | 1.6687 | 52.47273 | 0.78281 | 56.10545 | 0.2147677 | 41.04434 | 2.219522 | 55.426 | 1.488204 | 65.72193 | 0.3937828 | 39.98894 | 2.511438 | 23.66819 | 2.327908 | 55.19807 | 1.400041 | 47.15535 | 6.22799 | 69.87966 | 3.491633 | 54.03081 | 0.7737147 | 17.5783 | 5.409509 | 12.67428 | 1.157119 | 34.09751 | 0.7187479 | 55.35817 | 2.409067 | 22.66667 | -0.1546154 | -95.50146 | -0.2216 | -95.79355 | 2.773654 | 69.67528 | 2.347212 | 71.6591 | 3.838714 | 73.51351 | 2.425563 | 41.7031 | 1.733597 | 75.41126 | 1.569375 | 63.125
-123 | 150 | 1.665741 | 49.51411 | 0.7796466 | 52.94201 | 0.2125 | 38.7766 | 2.216838 | 52.74185 | 1.484646 | 62.16404 | 0.3914444 | 37.65055 | 2.510305 | 22.53461 | 2.325125 | 52.41518 | 1.397422 | 44.5364 | 6.22489 | 66.77979 | 3.48913 | 51.52833 | 0.7728779 | 16.74154 | 5.40904 | 12.20512 | 1.155504 | 32.48236 | 0.7158 | 52.41028 | 2.408 | 21.6 | -0.1486747 | -89.56077 | -0.215625 | -89.81855 | 2.769845 | 65.86596 | 2.343224 | 67.67133 | 3.8352 | 70 | 2.423311 | 39.45052 | 1.729666 | 71.48001 | 1.565909 | 59.65909
-113 | 160 | 1.66272 | 46.49273 | 0.776416 | 49.71145 | 0.2101758 | 36.45235 | 2.214029 | 49.9326 | 1.480987 | 58.50467 | 0.3890727 | 35.27883 | 2.509117 | 21.34631 | 2.32223 | 49.51995 | 1.39474 | 41.85466 | 6.221606 | 63.49631 | 3.486495 | 48.89278 | 0.772 | 15.86364 | 5.408533 | 11.69761 | 1.153809 | 30.7866 | 0.7127596 | 49.36993 | 2.406879 | 20.47907 | -0.1427273 | -83.61335 | -0.2096471 | -83.84061 | 2.765933 | 61.95458 | 2.339142 | 63.58938 | 3.831516 | 66.31579 | 2.420993 | 37.13281 | 1.725597 | 67.41139 | 1.562353 | 56.10294
-103 | 170 | 1.659642 | 43.41466 | 0.7731248 | 46.42029 | 0.2078 | 34.0766 | 2.2111 | 47.00361 | 1.477234 | 54.75195 | 0.3866715 | 32.87759 | 2.507876 | 20.10546 | 2.319228 | 46.51861 | 1.392002 | 39.11579 | 6.218143 | 60.03261 | 3.4837299 | 46.12813 | 0.7710825 | 14.94613 | 5.407986 | 11.15085 | 1.152035 | 29.01316 | 0.7096337 | 46.24396 | 2.405706 | 19.30575 | -0.1367742 | -77.66027 | -0.2036667 | -77.86022 | 2.761929 | 57.94972 | 2.334975 | 59.42183 | 3.827668 | 62.46753 | 2.418615 | 34.75513 | 1.7214 | 63.21456 | 1.558714 | 52.46429
-93 | 180 | 1.6565125 | 40.28523 | 0.76977875 | 43.0742 | 0.2053771 | 31.65374 | 2.208056 | 43.95995 | 1.473395 | 50.91317 | 0.384244 | 30.45006 | 2.506584375 | 18.8141 | 2.316127 | 43.41692 | 1.389211 | 36.32481 | 6.214502 | 56.39197 | 3.48084 | 43.23823 | 0.7701269 | 13.9905 | 5.407399 | 10.56391 | 1.150187 | 27.16484 | 0.7064283 | 43.03857 | 2.404482 | 18.08182 | -0.1308163 | -71.7024 | -0.1976842 | -71.87776 | 2.757838 | 53.85902 | 2.330729 | 55.17626 | 3.823662 | 58.46154 | 2.416182 | 32.32213 | 1.717084 | 58.89784 | 1.555 | 48.75
-83 | 190 | 1.653336 | 37.10909 | 0.7663827 | 39.67818 | 0.2029111 | 29.18771 | 2.204903 | 40.80639 | 1.469477 | 46.99489 | 0.3817929 | 27.99904 | 2.505244 | 17.4742 | 2.31293 | 40.22023 | 1.386371875 | 33.48616 | 6.210688 | 52.57761 | 3.477829 | 40.22676 | 0.7691345 | 12.99816 | 5.406771 | 9.935806 | 1.148266 | 25.24428 | 0.7031491 | 39.75936 | 2.403209 | 16.80899 | -0.1248544 | -65.74044 | -0.1917 | -65.89355 | 2.753668 | 49.68932 | 2.326412 | 50.85938 | 3.819504 | 54.3038 | 2.413698 | 29.83798 | 1.712655 | 54.46889 | 1.551216 | 44.96622
-73 | 200 | 1.650118 | 33.89037 | 0.7629412 | 36.23663 | 0.2004054 | 26.682 | 2.201644 | 37.54745 | 1.465485 | 43.00301 | 0.3793208 | 25.52693 | 2.503858 | 16.0876 | 2.309643 | 36.93354 | 1.38349 | 30.60379 | 6.206703 | 48.59267 | 3.474699 | 37.09726 | 0.7681068 | 11.97043 | 5.406101 | 9.265554 | 1.146276 | 23.25403 | 0.6998011 | 36.41143 | 2.401889 | 15.48889 | -0.1188889 | -59.77496 | -0.1857143 | -59.90783 | 2.749426 | 45.44673 | 2.32203 | 46.47714 | 3.8152 | 50 | 2.411167 | 27.30643 | 1.708121 | 49.9347 | 1.547368 | 41.11842
-63 | 210 | 1.64686 | 30.63273 | 0.759458 | 32.75345 | 0.1978632 | 24.13975 | 2.198284 | 34.1874 | 1.461425 | 38.94286 | 0.3768297 | 23.03581 | 2.502426 | 14.65605 | 2.306271 | 33.56147 | 1.380567 | 27.68122 | 6.20255 | 44.4402 | 3.471455 | 33.85313 | 0.767045 | 10.9086 | 5.405387 | 8.55212 | 1.144218 | 21.19651 | 0.6963891 | 32.9994 | 2.400523 | 14.12308 | -0.1129204 | -53.80643 | -0.1797273 | -53.92082 | 2.745116 | 41.13677 | 2.317588 | 42.03486 | 3.810756 | 45.55556 | 2.408591 | 24.73089 | 1.703488 | 45.30169 | 1.543462 | 37.21154
-53 | 220 | 1.643567 | 27.33939 | 0.7559367 | 29.23212 | 0.1952872 | 21.56378 | 2.194827 | 30.73028 | 1.457301 | 34.81927 | 0.3743214 | 20.52751 | 2.500951 | 13.18121 | 2.302818 | 30.10835 | 1.377607 | 24.72162 | 6.198233 | 40.12319 | 3.468099 | 30.49766 | 0.7659502 | 9.813873 | 5.40463 | 7.794439 | 1.142096 | 19.07401 | 0.6929172 | 29.52751 | 2.399113 | 12.71304 | -0.1069492 | -47.83523 | -0.1737391 | -47.93268 | 2.740743 | 36.76439 | 2.31309 | 37.5373 | 3.806176 | 40.97561 | 2.405975 | 22.11444 | 1.698762 | 40.57579 | 1.5395 | 33.25
-43 | 230 | 1.640241 | 24.01327 | 0.7523803 | 25.67572 | 0.19268 | 18.9566 | 2.191276 | 27.17993 | 1.453119 | 30.63664 | 0.3717975 | 18.00363 | 2.499435 | 11.66469 | 2.299288 | 26.57824 | 1.374614 | 21.72781 | 6.193755 | 35.64457 | 3.464636 | 27.03398 | 0.7648238 | 8.687407 | 5.403827 | 6.991411 | 1.139911 | 16.88874 | 0.6893893 | 25.99961 | 2.39766 | 11.26022 | -0.1009756 | -41.86169 | -0.16775 | -41.94355 | 2.736313 | 32.3341 | 2.308542 | 32.9887 | 3.801465 | 36.26506 | 2.40332 | 19.45988 | 1.693948 | 35.76245 | 1.535488 | 29.2378
-33 | 240 | 1.636884 | 20.65694 | 0.7487916 | 22.08703 | 0.1900439 | 16.3205 | 2.187636 | 23.53998 | 1.448881 | 26.39894 | 0.3692595 | 15.46557 | 2.497878 | 10.10799 | 2.295685 | 22.97488 | 1.371588 | 18.70235 | 6.189117 | 31.00717 | 3.461067 | 23.46515 | 0.7636667 | 7.530303 | 5.402977 | 6.1419 | 1.137665 | 14.64281 | 0.685809 | 22.41925 | 2.396166 | 9.765957 | -0.095 | -35.88608 | -0.16176 | -35.95355 | 2.731829 | 27.84996 | 2.303946 | 28.39292 | 3.796629 | 31.42857 | 2.40063 | 16.76976 | 1.689053 | 30.8667 | 1.531429 | 25.17857
-23 | 250 | 1.6335 | 17.27273 | 0.7451731 | 18.46853 | 0.187381 | 13.65755 | 2.18391 | 19.81387 | 1.444592 | 22.10982 | 0.3667085 | 12.91456 | 2.496283 | 8.512546 | 2.292012 | 19.30183 | 1.368533 | 15.64754 | 6.184324 | 26.21379 | 3.457396 | 19.79406 | 0.76248 | 6.343613 | 5.40208 | 5.244731 | 1.13536 | 12.33823 | 0.6821794 | 18.78966 | 2.394632 | 8.231579 | -0.08902256 | -29.90863 | -0.1557692 | -29.96278 | 2.727295 | 23.31566 | 2.299306 | 23.75342 | 3.791671 | 26.47059 | 2.397907 | 14.04642 | 1.684079 | 25.89321 | 1.527326 | 21.07558
-13 | 260 | 1.63009 | 13.86273 | 0.741527 | 14.82245 | 0.184693 | 10.96962 | 2.180101 | 16.00488 | 1.440255 | 17.7726 | 0.3641456 | 10.35172 | 2.49465 | 6.87973 | 2.288272 | 15.56239 | 1.365451 | 12.56547 | 6.179377 | 21.26713 | 3.453625 | 16.02355 | 0.7612647 | 5.128342 | 5.401134 | 4.298688 | 1.132999 | 9.976918 | 0.6785036 | 15.11384 | 2.393058 | 6.658333 | -0.08304348 | -23.92955 | -0.1497778 | -23.97133 | 2.722713 | 18.73457 | 2.294626 | 19.07331 | 3.786595 | 21.39535 | 2.395152 | 11.29199 | 1.679032 | 20.84628 | 1.523182 | 16.93182
-3 | 270 | 1.626656 | 10.42882 | 0.7378554 | 11.15082 | 0.1819818 | 8.258414 | 2.1762125 | 12.11611 | 1.435872 | 13.39033 | 0.3615719 | 7.778008 | 2.492981 | 5.210849 | 2.284469 | 11.75966 | 1.36234375 | 9.458036 | 6.17428 | 16.16986 | 3.449758 | 12.15632 | 0.7600218 | 3.885448 | 5.400138 | 3.302517 | 1.130583 | 7.560713 | 0.6747842 | 11.39452 | 2.391447 | 5.047423 | -0.07706294 | -17.94901 | -0.1437857 | -17.97926 | 2.718089 | 14.10977 | 2.289908 | 14.35545 | 3.781407 | 16.2069 | 2.392369 | 8.508404 | 1.673916 | 15.7299 | 1.519 | 12.75
7 | 280 | 1.6232 | 6.972727 | 0.73416 | 7.455455 | 0.1792489 | 5.525485 | 2.172247 | 8.150528 | 1.431448 | 8.965791 | 0.3589882 | 5.194311 | 2.491277 | 3.507149 | 2.280606 | 7.896559 | 1.359213 | 6.326955 | 6.169035 | 10.92457 | 3.445797 | 8.194987 | 0.7587522 | 2.615849 | 5.39909 | 2.254916 | 1.128113 | 5.091379 | 0.671024 | 7.634242 | 2.3898 | 3.4 | -0.07108108 | -11.96716 | -0.1377931 | -11.98665 | 2.713423 | 9.444062 | 2.285155 | 9.602412 | 3.776109 | 10.90909 | 2.389558 | 5.697469 | 1.668734 | 10.5478 | 1.514783 | 8.532609
17 | 290 | 1.619723 | 3.495983 | 0.7304426 | 3.738013 | 0.1764957 | 2.772248 | 2.168207 | 4.110932 | 1.426984 | 4.501562 | 0.3563953 | 2.601407 | 2.48954 | 1.769821 | 2.276686 | 3.975813 | 1.35606 | 3.173799 | 6.163644 | 5.533791 | 3.441744 | 4.142069 | 0.7574568 | 1.32042 | 5.39799 | 1.154541 | 1.125593 | 2.570603 | 0.6672251 | 3.835347 | 2.388117 | 1.717172 | -0.06509804 | -5.984115 | -0.1318 | -5.993548 | 2.708719 | 4.740018 | 2.280369 | 4.816547 | 3.770706 | 5.505618 | 2.386721 | 2.860828 | 1.663489 | 5.303431 | 1.510532 | 4.281915
27 | 300 | 1.616227 | 0 | 0.7267045 | 0 | 0.1737234 | 0 | 2.164096 | 0 | 1.422482 | 0 | 0.3537939 | 0 | 2.48777 | 0 | 2.27271 | 0 | 1.352886 | 0 | 6.15811 | 0 | 3.437602 | 0 | 0.7561364 | 0 | 5.396835 | 0 | 1.123022 | 0 | 0.6633897 | 0 | 2.3864 | 0 | -0.05911392 | 0 | -0.1258065 | 0 | 2.703979 | 0 | 2.275553 | 0 | 3.7652 | 0 | 2.38386 | 0 | 1.658186 | 0 | 1.50625 | 0
37 | 310 | 1.612713 | -3.513939 | 0.7229473 | -3.757212 | 0.1709333 | -2.790071 | 2.159917 | -4.179719 | 1.417945 | -4.536715 | 0.3511846 | -2.609278 | 2.485969 | -1.801228 | 2.268681 | -4.028458 | 1.349693 | -3.19313 | 6.152436 | -5.67438 | 3.433373 | -4.228875 | 0.7547918 | -1.344608 | 5.395625 | -1.21015 | 1.120403 | -2.618881 | 0.6595199 | -3.869793 | 2.38465 | -1.750495 | -0.05312883 | 5.98509 | -0.1198125 | 5.993952 | 2.699205 | -4.77382 | 2.270708 | -4.845265 | 3.759596 | -5.604396 | 2.380977 | -2.883615 | 1.652826 | -5.35949 | 1.501939 | -4.311224
47 | 320 | 1.609183 | -7.044664 | 0.7191722 | -7.532372 | 0.1681265 | -5.596874 | 2.155671 | -8.425797 | 1.413376 | -9.10657 | 0.348568 | -5.225854 | 2.484137 | -3.632825 | 2.264603 | -8.107278 | 1.346481 | -6.404386 | 6.146623 | -11.48698 | 3.429059 | -8.542292 | 0.7534237 | -2.712635 | 5.394358 | -2.477402 | 1.117737 | -5.284554 | 0.6556175 | -7.77217 | 2.382867 | -3.533333 | -0.04714286 | 11.97107 | -0.1138182 | 11.98827 | 2.694399 | -9.579442 | 2.265835 | -9.717451 | 3.753896 | -11.30435 | 2.378072 | -5.788721 | 1.647414 | -10.77224 | 1.4976 | -8.65
57 | 330 | 1.605636 | -10.5911 | 0.7153802 | -11.32433 | 0.165304 | -8.419404 | 2.15136 | -12.73592 | 1.408774 | -13.7077 | 0.3459447 | -7.849212 | 2.482276 | -5.4938 | 2.260476 | -12.23431 | 1.343253 | -9.632666 | 6.140675 | -17.43549 | 3.424664 | -12.93806 | 0.752033 | -4.103345 | 5.393032 | -3.803304 | 1.115026 | -7.995594 | 0.6516843 | -11.7054 | 2.381052 | -5.347573 | -0.04115607 | 17.95785 | -0.1078235 | 17.98292 | 2.689564 | -14.41502 | 2.260938 | -14.6149 | 3.748103 | -17.09677 | 2.375146 | -8.714121 | 1.64195 | -16.23564 | 1.493235 | -13.01471
67 | 340 | 1.602075 | -14.15227 | 0.7115725 | -15.13205 | 0.1624667 | -11.25674 | 2.146989 | -17.10788 | 1.40414375 | -18.33839 | 0.343315 | -10.47888 | 2.480387 | -7.383201 | 2.256302 | -16.40752 | 1.340009 | -12.87695 | 6.134592 | -23.51765 | 3.420188 | -17.41408 | 0.7506203 | -5.516032 | 5.391646 | -5.189459 | 1.112271 | -10.75063 | 0.6477218 | -15.66788 | 2.379208 | -7.192308 | -0.03516854 | 23.94538 | -0.1018286 | 23.97788 | 2.6847 | -19.27885 | 2.256017 | -19.53611 | 3.742221 | -22.97872 | 2.372202 | -11.6587 | 1.636439 | -21.74724 | 1.488846 | -17.40385
77 | 350 | 1.5985 | -17.72727 | 0.70775 | -18.95455 | 0.1596154 | -14.10802 | 2.142557 | -21.53957 | 1.399485 | -22.99703 | 0.3406795 | -13.11443 | 2.47847 | -9.300121 | 2.252085 | -20.62499 | 1.336749 | -16.1363 | 6.128379 | -29.73124 | 3.415633 | -21.9683 | 0.7491863 | -6.950019 | 5.390198 | -6.63753 | 1.109474 | -13.54836 | 0.6437316 | -19.6581 | 2.377333 | -9.066667 | -0.02918033 | 29.9336 | -0.09583333 | 29.97312 | 2.679809 | -24.16935 | 2.251073 | -24.47966 | 3.736253 | -28.94737 | 2.369239 | -14.62144 | 1.630881 | -27.30475 | 1.484434 | -21.81604
87 | 360 | 1.594912 | -21.31527 | 0.7039136 | -22.79095 | 0.1567509 | -16.97246 | 2.138067 | -26.02897 | 1.3948 | -27.68214 | 0.3380384 | -15.75548 | 2.476527 | -11.24369 | 2.247825 | -24.8849 | 1.333476 | -19.40985 | 6.122036 | -36.0741 | 3.411003 | -26.59874 | 0.7477317 | -8.404656 | 5.388686 | -8.149243 | 1.106634 | -16.38751 | 0.6397151 | -23.67466 | 2.37543 | -10.96981 | -0.02319149 | 35.92243 | -0.08983784 | 35.96861 | 2.674894 | -29.08507 | 2.246109 | -29.44427 | 3.7302 | -35 | 2.366259 | -17.60136 | 1.62528 | -32.90601 | 1.48 | -26.25
97 | 370 | 1.591312 | -24.91551 | 0.7000641 | -26.64043 | 0.1538741 | -19.84933 | 2.133522 | -30.57416 | 1.39009 | -32.39233 | 0.3353922 | -18.40167 | 2.474557 | -13.21307 | 2.243524 | -29.18555 | 1.330189 | -22.6968 | 6.115566 | -42.54411 | 3.40629825 | -31.30352 | 0.746257 | -9.879321 | 5.387109 | -9.726386 | 1.103755 | -19.26687 | 0.6356735 | -27.71627 | 2.373499 | -12.90093 | -0.01720207 | 41.91185 | -0.08384211 | 41.96435 | 2.669954 | -34.02463 | 2.241124 | -34.42874 | 3.724066 | -41.13402 | 2.363263 | -20.59759 | 1.619637 | -38.54902 | 1.475545 | -30.70455
107 | 380 | 1.5877 | -28.52727 | 0.6962023 | -30.50224 | 0.1509855 | -22.73795 | 2.128923 | -35.17331 | 1.385356 | -37.12632 | 0.3327412 | -21.05267 | 2.472563 | -15.20746 | 2.239185 | -33.5253 | 1.326889 | -25.99642 | 6.108971 | -49.1392 | 3.401521 | -36.08078 | 0.7447629 | -11.37342 | 5.385464 | -11.37082 | 1.100837 | -22.18527 | 0.631608 | -31.78169 | 2.371541 | -14.85926 | -0.01121212 | 47.9018 | -0.07784615 | 47.9603 | 2.664992 | -38.98679 | 2.236121 | -39.43198 | 3.717853 | -47.34694 | 2.360251 | -23.60928 | 1.613954 | -44.23188 | 1.471071 | -35.17857
117 | 390 | 1.584077 | -32.14991 | 0.6923289 | -34.37568 | 0.1480857 | -25.63769 | 2.124272 | -39.82465 | 1.380599 | -41.8829 | 0.3300857 | -23.70818 | 2.470544 | -17.2261 | 2.234807 | -37.90262 | 1.323578 | -29.308 | 6.102253 | -55.85735 | 3.396673 | -40.92874 | 0.74325 | -12.88636 | 5.383751 | -13.08446 | 1.09788 | -25.14161 | 0.627519936 | -35.86978 | 2.369556 | -16.84404 | -0.005221675 | 53.89225 | -0.07185 | 53.95645 | 2.660008 | -43.97036 | 2.2311 | -44.45294 | 3.711564 | -53.63636 | 2.357225 | -26.63567 | 1.608233 | -49.9528 | 1.466579 | -39.67105
127 | 400 | 1.580444 | -35.78283 | 0.6884444 | -38.2601 | 0.1451754 | -28.54797 | 2.11957 | -44.52649 | 1.375821 | -46.66095 | 0.327426 | -26.36793 | 2.468502 | -19.26825 | 2.230394 | -42.31604 | 1.320255 | -32.63091 | 6.095414 | -62.69657 | 3.391756 | -45.84567 | 0.74171875 | -14.41761 | 5.381966 | -14.86933 | 1.094887 | -28.13479 | 0.6234102 | -39.97948 | 2.367545 | -18.85455 | 0.0007692308 | 59.88315 | -0.06585366 | 59.95279 | 2.655005 | -48.97425 | 2.226062 | -49.49069 | 3.7052 | -60 | 2.354184 | -29.67603 | 1.602476 | -55.71012 | 1.462069 | -44.18103
137 | 410 | 1.576802 | -39.42545 | 0.6845496 | -42.15491 | 0.1422552 | -31.46823 | 2.114819 | -49.27724 | 1.371023 | -51.45942 | 0.3247622 | -29.03167 | 2.466437 | -21.3332 | 2.225946 | -46.76418 | 1.316921 | -35.96456 | 6.088455 | -69.65492 | 3.386772 | -50.82992 | 0.7401697 | -15.96663 | 5.380108 | -16.72749 | 1.091858 | -31.16377 | 0.6192799 | -44.10978 | 2.36551 | -20.89009 | 0.006760563 | 65.87449 | -0.05985714 | 65.94931 | 2.649981 | -53.99744 | 2.221009 | -54.54433 | 3.698764 | -66.43564 | 2.351131 | -32.72967 | 1.596684 | -61.50224 | 1.457542 | -48.70763
147 | 420 | 1.57315 | -43.07727 | 0.680645 | -46.05955 | 0.1393254 | -34.39798 | 2.110021 | -54.07533 | 1.366205 | -56.27734 | 0.3220947 | -31.69916 | 2.46435 | -23.42027 | 2.221464 | -51.24573 | 1.313577 | -39.30839 | 6.08138 | -76.73051 | 3.38172192 | -55.87985 | 0.7386034 | -17.53292 | 5.378174 | -18.66111 | 1.088794 | -34.22757 | 0.61513 | -48.25973 | 2.36345 | -22.95 | 0.01275229 | 71.86622 | -0.05386047 | 71.94599 | 2.64494 | -59.03898 | 2.21594 | -59.61304 | 3.692259 | -72.94118 | 2.348064 | -35.79597 | 1.590858 | -67.32768 | 1.453 | -53.25
157 | 430 | 1.569489 | -46.7378 | 0.6767311 | -49.97349 | 0.1363867 | -37.33674 | 2.105177 | -58.9193 | 1.361368 | -61.11377 | 0.3194237 | -34.37018 | 2.462241 | -25.52882 | 2.21695 | -55.75943 | 1.310224 | -42.6619 | 6.074189 | -83.92147 | 3.376608 | -60.99391 | 0.7370204 | -19.11597 | 5.376163 | -20.67244 | 1.085697 | -37.32522 | 0.6109613 | -52.42846 | 2.361366 | -25.03363 | 0.01874439 | 77.85832 | -0.04786364 | 77.94282 | 2.639881 | -64.09797 | 2.210857 | -64.69607 | 3.685685 | -79.51456 | 2.344986 | -38.87433 | 1.585001 | -73.18504 | 1.448443 | -57.80738
167 | 440 | 1.565821 | -50.40658 | 0.6728083 | -53.89627 | 0.1334393 | -40.28406 | 2.100289 | -63.80773 | 1.356514 | -65.96786 | 0.3167493 | -37.04455 | 2.460112 | -27.65821 | 2.212406 | -60.30411 | 1.306861 | -46.02458 | 6.066884 | -91.22598 | 3.371431 | -66.17059 | 0.7354211 | -20.71531 | 5.374071 | -22.76382 | 1.082566 | -40.45578 | 0.6067746 | -56.61511 | 2.35926 | -27.14035 | 0.02473684 | 83.85077 | -0.04186667 | 83.93978 | 2.634805 | -69.17359 | 2.20576 | -69.79267 | 3.679046 | -86.15385 | 2.341896 | -41.96419 | 1.579113 | -79.07299 | 1.443871 | -62.37903
177 | 450 | 1.562144 | -54.0832 | 0.6688771 | -57.82743 | 0.1304839 | -43.23953 | 2.095357 | -68.73924 | 1.351643 | -70.83879 | 0.3140718 | -39.72207 | 2.457962 | -29.80784 | 2.207831 | -64.87862 | 1.30349 | -49.39601 | 6.059468 | -98.64227 | 3.366193 | -71.40841 | 0.7338059 | -22.3305 | 5.371897 | -24.93768 | 1.079404 | -43.61837 | 0.6025708 | -60.81892 | 2.35713 | -29.26957 | 0.03072961 | 89.84354 | -0.03586957 | 89.93689 | 2.629714 | -74.26504 | 2.200651 | -74.9022 | 3.672343 | -92.85714 | 2.338795 | -45.06502 | 1.573196 | -84.99026 | 1.439286 | -66.96429
187 | 460 | 1.55846 | -57.76727 | 0.664938 | -61.76655 | 0.1275206 | -46.20277 | 2.090384 | -73.71255 | 1.346756 | -75.72582 | 0.3113913 | -42.40257 | 2.455793 | -31.97714 | 2.203228 | -69.48189 | 1.30011 | -52.77575 | 6.051942 | -106.1686 | 3.360896 | -76.70596 | 0.7321753 | -23.96109 | 5.369639 | -27.19655 | 1.07621 | -46.81212 | 0.5983506 | -65.03913 | 2.354979 | -31.42069 | 0.03672269 | 95.83661 | -0.02987234 | 95.93411 | 2.624607 | -79.37159 | 2.195529 | -80.02402 | 3.665577 | -99.62264 | 2.335684 | -48.17634 | 1.56725 | -90.93568 | 1.4346875 | -71.5625
197 | 470 | 1.554769 | -61.45842 | 0.6609913 | -65.71323 | 0.12455 | -49.1734 | 2.08537 | -78.72639 | 1.341854 | -80.62821 | 0.308708 | -45.0859 | 2.453605 | -34.16554 | 2.198597 | -74.1129 | 1.296722 | -56.1634 | 6.044307 | -113.8032 | 3.35554 | -82.06185 | 0.7305297 | -25.60666 | 5.367292 | -29.54307 | 1.072986 | -50.03621 | 0.5941147 | -69.27505 | 2.352807 | -33.59316 | 0.04271605 | 101.83 | -0.023875 | 101.9315 | 2.619486 | -84.49255 | 2.190395 | -85.15755 | 3.658751 | -106.4486 | 2.332563 | -51.29768 | 1.561278 | -96.90812 | 1.430077 | -76.17308
207 | 480 | 1.551071 | -65.1563 | 0.6570374 | -69.66713 | 0.1215723 | -52.1511 | 2.080317 | -83.77955 | 1.336937 | -85.5453 | 0.306022 | -47.7719 | 2.451398 | -36.37252 | 2.193939 | -78.77067 | 1.293327 | -59.55861 | 6.036566 | -121.5445 | 3.350127 | -87.47475 | 0.7288696 | -27.2668 | 5.364855 | -31.97998 | 1.069732 | -53.28983 | 0.5898637 | -73.52603 | 2.350614 | -35.78644 | 0.04870968 | 107.8236 | -0.01787755 | 107.9289 | 2.614352 | -89.62728 | 2.185251 | -90.30224 | 3.651867 | -113.3333 | 2.329432 | -54.42861 | 1.555279 | -102.9065 | 1.425455 | -80.79545
217 | 490 | 1.547367 | -68.86061 | 0.6530767 | -73.62788 | 0.1185879 | -55.13553 | 2.075225 | -88.8709 | 1.332006 | -90.47645 | 0.3033334 | -50.46045 | 2.449173 | -38.59754 | 2.189256 | -83.45426 | 1.289925 | -62.96102 | 6.028719 | -129.3908 | 3.344658 | -92.94336 | 0.7271952 | -28.94112 | 5.362325 | -34.51016 | 1.06645 | -56.57221 | 0.5855983 | -77.79143 | 2.3484 | -38 | 0.05470356 | 113.8175 | -0.01188 | 113.9265 | 2.609204 | -94.77516 | 2.180095 | -95.45756 | 3.644925 | -120.2752 | 2.326292 | -57.5687 | 1.549256 | -108.9299 | 1.420821 | -85.4291
227 | 500 | 1.54365625 | -72.57102 | 0.649109375 | -77.59517 | 0.115597 | -58.12639 | 2.070097 | -93.9993 | 1.327061 | -95.42106 | 0.3006425 | -53.1514 | 2.44693 | -40.84012 | 2.184547 | -88.1628 | 1.286515 | -66.37031 | 6.02077 | -137.3405 | 3.339135 | -98.46643 | 0.7255071 | -30.62925 | 5.359699 | -37.13659 | 1.063139 | -59.8826 | 0.581319 | -82.07067 | 2.346167 | -40.23333 | 0.06069767 | 119.8116 | -0.005882353 | 119.9241 | 2.604043 | -99.93562 | 2.17493 | -100.623 | 3.637927 | -127.2727 | 2.323143 | -60.71758 | 1.543209 | -114.9772 | 1.416176 | -90.07353
237 | 510 | 1.53994 | -76.28727 | 0.6451358 | -81.5687 | 0.1126 | -61.1234 | 2.064933 | -99.16369 | 1.322104 | -100.3786 | 0.2979493 | -55.84464 | 2.44467 | -43.09978 | 2.179814 | -92.89543 | 1.2831 | -69.78616 | 6.012718 | -145.392 | 3.333559 | -104.0427 | 0.7238056 | -32.33081 | 5.356973 | -39.86237 | 1.059802 | -63.22027 | 0.5770265 | -86.3632 | 2.343914 | -42.48595 | 0.06669202 | 125.8059 | 0.0001153846 | 125.9218 | 2.598871 | -105.1081 | 2.169755 | -105.7982 | 3.630876 | -134.3243 | 2.319985 | -63.87487 | 1.537138 | -121.0476 | 1.411522 | -94.72826
247 | 520 | 1.536218 | -80.00909 | 0.6411564 | -85.54818 | 0.1095971 | -64.1263 | 2.059733 | -104.3631 | 1.317134 | -105.3484 | 0.2952538 | -58.54006 | 2.442394 | -45.37605 | 2.175058 | -97.65135 | 1.279677 | -73.20829 | 6.004566 | -153.5438 | 3.327931 | -109.6711 | 0.7220909 | -34.04545 | 5.354144 | -42.69077 | 1.056437 | -66.58454 | 0.5727212 | -90.66847 | 2.341643 | -44.75738 | 0.07268657 | 131.8005 | 0.006113208 | 131.9197 | 2.593687 | -110.2921 | 2.16457 | -110.9827 | 3.623771 | -141.4286 | 2.31682 | -67.04024 | 1.531046 | -127.1402 | 1.406857 | -99.39286
257 | 530 | 1.532491 | -83.73623 | 0.6371712 | -89.53335 | 0.1065886 | -67.13483 | 2.0545 | -109.5964 | 1.312152 | -110.3302 | 0.2925563 | -61.23755 | 2.440102 | -47.66848 | 2.17028 | -102.4298 | 1.276249 | -76.63644 | 5.996316 | -161.7944 | 3.322251 | -115.3504 | 0.7203635 | -35.77285 | 5.35121 | -45.62518 | 1.053047 | -69.97473 | 0.5684037 | -94.98601 | 2.339353 | -47.04715 | 0.07868132 | 137.7952 | 0.01211111 | 137.9176 | 2.588492 | -115.4872 | 2.159377 | -116.176 | 3.616616 | -148.5841 | 2.313647 | -70.21334 | 1.524932 | -133.2542 | 1.402183 | -104.0669
267 | 540 | 1.528759 | -87.46845 | 0.6331806 | -93.52396 | 0.1035746 | -70.14876 | 2.049234 | -114.8627 | 1.307159 | -115.3233 | 0.2898569 | -63.93702 | 2.437794 | -49.97665 | 2.16548 | -107.23 | 1.272815 | -80.07033 | 5.987968 | -170.1423 | 3.316522 | -121.0794 | 0.7186237 | -37.51265 | 5.348166 | -48.66914 | 1.049632 | -73.39019 | 0.5640744 | -99.31532 | 2.337045 | -49.35484 | 0.08467626 | 143.7902 | 0.01810909 | 143.9155 | 2.583286 | -120.6929 | 2.154175 | -121.3778 | 3.609411 | -155.7895 | 2.310466 | -73.39387 | 1.518797 | -139.3888 | 1.3975 | -108.75
277 | 550 | 1.525022 | -91.20553 | 0.6291848 | -97.51976 | 0.1005556 | -73.16785 | 2.043935 | -120.1612 | 1.302155 | -120.3273 | 0.2871555 | -66.63837 | 2.43547 | -52.30015 | 2.160659 | -112.0512 | 1.269376 | -83.50973 | 5.979524 | -178.586 | 3.310745 | -126.8572 | 0.7168718 | -39.26456 | 5.345009 | -51.82636 | 1.046192 | -76.83029 | 0.5597338 | -103.656 | 2.33472 | -51.68 | 0.09067138 | 149.7853 | 0.02410714 | 149.9136 | 2.57807 | -125.9087 | 2.148965 | -126.5878 | 3.602157 | -163.0435 | 2.307279 | -76.58154 | 1.512643 | -145.5433 | 1.392808 | -113.4418
287 | 560 | 1.52128 | -94.94727 | 0.625184 | -101.5205 | 0.09753151 | -76.1919 | 2.038606 | -125.4909 | 1.29714 | -125.3418 | 0.2844524 | -69.34152 | 2.433132 | -54.63856 | 2.155817 | -116.8928 | 1.265931 | -86.95441 | 5.970986 | -187.1241 | 3.304919 | -132.6826 | 0.7151081 | -41.02826 | 5.341734 | -55.1007 | 1.042728 | -80.29442 | 0.5553822 | -108.0075 | 2.332378 | -54.02222 | 0.09666667 | 155.7806 | 0.03010526 | 155.9117 | 2.572845 | -131.1343 | 2.143747 | -131.8055 | 3.594855 | -170.3448 | 2.304084 | -79.77607 | 1.506469 | -151.7169 | 1.388108 | -118.1419
297 | 570 | 1.517534 | -98.69347 | 0.6211785 | -105.5261 | 0.0945027 | -79.2207 | 2.033245 | -130.8509 | 1.292116 | -130.3664 | 0.2817475 | -72.04638 | 2.430779 | -56.99151 | 2.150956 | -121.7542 | 1.262482 | -90.40416 | 5.962355 | -195.7553 | 3.299047 | -138.5547 | 0.7133329 | -42.80345 | 5.338339 | -58.49623 | 1.03924 | -83.78199 | 0.5510202 | -112.3695 | 2.330019 | -56.3811 | 0.1026621 | 161.776 | 0.03610345 | 161.9099 | 2.56761 | -136.3692 | 2.138522 | -137.0307 | 3.587508 | -177.6923 | 2.300883 | -82.97719 | 1.500277 | -157.909 | 1.3834 | -122.85
307 | 580 | 1.513783 | -102.4439 | 0.6171683 | -109.5362 | 0.09146933 | -82.25407 | 2.027856 | -136.2405 | 1.287081 | -135.4008 | 0.279041 | -74.75288 | 2.428412 | -59.35863 | 2.146075 | -126.6347 | 1.259027 | -93.85876 | 5.953632 | -204.4782 | 3.293129 | -144.4724 | 0.7115465 | -44.58985 | 5.334818 | -62.01719 | 1.03573 | -87.29243 | 0.546648 | -116.7417 | 2.32764375 | -58.75625 | 0.1086577 | 167.7716 | 0.04210169 | 167.9081 | 2.562366 | -141.6131 | 2.13329 | -142.2631 | 3.580115 | -185.0847 | 2.297676 | -86.18465 | 1.494067 | -164.119 | 1.378684 | -127.5658
317 | 590 | 1.510029 | -106.1985 | 0.6131538 | -113.5507 | 0.08843158 | -85.29183 | 2.0224375 | -141.6589 | 1.282038 | -140.4444 | 0.2763329 | -77.46095 | 2.426031 | -61.73954 | 2.141176 | -131.5336 | 1.255568 | -97.31803 | 5.944819 | -213.2913 | 3.287167 | -150.4348 | 0.7097492 | -46.38719 | 5.331167 | -65.66802 | 1.032197 | -90.8252 | 0.5422661 | -121.1236 | 2.325253 | -61.14729 | 0.1146535 | 173.7674 | 0.0481 | 173.9065 | 2.557113 | -146.8657 | 2.128051 | -147.5023 | 3.572679 | -192.521 | 2.294462 | -89.39822 | 1.48784 | -170.3462 | 1.373961 | -132.289
327 | 600 | 1.50627 | -109.957 | 0.6091351 | -117.5694 | 0.08538961 | -88.33379 | 2.016991 | -147.1052 | 1.276985 | -145.4971 | 0.2736234 | -80.17052 | 2.423636 | -64.13391 | 2.136259 | -136.4506 | 1.252104 | -100.7818 | 5.935917 | -222.1935 | 3.281161 | -156.4409 | 0.7079412 | -48.19519 | 5.327382 | -69.45337 | 1.028642 | -94.37976 | 0.5378749 | -125.5149 | 2.322846 | -63.55385 | 0.1206494 | 179.7633 | 0.05409836 | 179.9048 | 2.551852 | -152.1266 | 2.122805 | -152.7482 | 3.5652 | -200 | 2.291243 | -92.61766 | 1.481596 | -176.59 | 1.369231 | -137.0192 | -222.1935
| 300 | 0

## IV Compounds - 300K
SiGe | Ge | 5.6579
transition at 0.14 | Si | 5.431
|  | REF: Ferrari (2008) | REF: Adachi (2009) | REF: Adachi (2009) | REF: Adachi (2009)
| x | a (Å) | EG (Γ) | EG (X) | EG (L)
| 0 | 5.6579 | 0.795 | 0.852 | 0.66
| 0.01 | 5.65565179 | 0.82765 | 0.85171 | 0.6734
| 0.02 | 5.65340316 | 0.8603 | 0.85148 | 0.6868
| 0.03 | 5.65115411 | 0.89295 | 0.85131 | 0.7002
| 0.04 | 5.64890464 | 0.9256 | 0.8512 | 0.7136
| 0.05 | 5.64665475 | 0.95825 | 0.85115 | 0.727
| 0.06 | 5.64440444 | 0.9909 | 0.85116 | 0.7404
| 0.07 | 5.64215371 | 1.02355 | 0.85123 | 0.7538
| 0.08 | 5.63990256 | 1.0562 | 0.85136 | 0.7672
| 0.09 | 5.63765099 | 1.08885 | 0.85155 | 0.7806
| 0.1 | 5.635399 | 1.1215 | 0.8518 | 0.794
| 0.11 | 5.63314659 | 1.15415 | 0.85211 | 0.8074
| 0.12 | 5.63089376 | 1.1868 | 0.85248 | 0.8208
| 0.13 | 5.62864051 | 1.21945 | 0.85291 | 0.8342
| 0.14 | 5.62638684 | 1.2521 | 0.8534 | 0.8476
| 0.15 | 5.62413275 | 1.28475 | 0.85395 | 0.861
| 0.16 | 5.62187824 | 1.3174 | 0.85456 | 0.8744
| 0.17 | 5.61962331 | 1.35005 | 0.85523 | 0.8878
| 0.18 | 5.61736796 | 1.3827 | 0.85596 | 0.9012
| 0.19 | 5.61511219 | 1.41535 | 0.85675 | 0.9146
| 0.2 | 5.612856 | 1.448 | 0.8576 | 0.928
| 0.21 | 5.61059939 | 1.48065 | 0.85851 | 0.9414
| 0.22 | 5.60834236 | 1.5133 | 0.85948 | 0.9548
| 0.23 | 5.60608491 | 1.54595 | 0.86051 | 0.9682
| 0.24 | 5.60382704 | 1.5786 | 0.8616 | 0.9816
| 0.25 | 5.60156875 | 1.61125 | 0.86275 | 0.995
| 0.26 | 5.59931004 | 1.6439 | 0.86396 | 1.0084
| 0.27 | 5.59705091 | 1.67655 | 0.86523 | 1.0218
| 0.28 | 5.59479136 | 1.7092 | 0.86656 | 1.0352
| 0.29 | 5.59253139 | 1.74185 | 0.86795 | 1.0486
| 0.3 | 5.590271 | 1.7745 | 0.8694 | 1.062
| 0.31 | 5.58801019 | 1.80715 | 0.87091 | 1.0754
| 0.32 | 5.58574896 | 1.8398 | 0.87248 | 1.0888
| 0.33 | 5.58348731 | 1.87245 | 0.87411 | 1.1022
| 0.34 | 5.58122524 | 1.9051 | 0.8758 | 1.1156
| 0.35 | 5.57896275 | 1.93775 | 0.87755 | 1.129
| 0.36 | 5.57669984 | 1.9704 | 0.87936 | 1.1424
| 0.37 | 5.57443651 | 2.00305 | 0.88123 | 1.1558
| 0.38 | 5.57217276 | 2.0357 | 0.88316 | 1.1692
| 0.39 | 5.56990859 | 2.06835 | 0.88515 | 1.1826
| 0.4 | 5.567644 | 2.101 | 0.8872 | 1.196
| 0.41 | 5.56537899 | 2.13365 | 0.88931 | 1.2094
| 0.42 | 5.56311356 | 2.1663 | 0.89148 | 1.2228
| 0.43 | 5.56084771 | 2.19895 | 0.89371 | 1.2362
| 0.44 | 5.55858144 | 2.2316 | 0.896 | 1.2496
| 0.45 | 5.55631475 | 2.26425 | 0.89835 | 1.263
| 0.46 | 5.55404764 | 2.2969 | 0.90076 | 1.2764
| 0.47 | 5.55178011 | 2.32955 | 0.90323 | 1.2898
| 0.48 | 5.54951216 | 2.3622 | 0.90576 | 1.3032
| 0.49 | 5.54724379 | 2.39485 | 0.90835 | 1.3166
| 0.5 | 5.544975 | 2.4275 | 0.911 | 1.33
| 0.51 | 5.54270579 | 2.46015 | 0.91371 | 1.3434
| 0.52 | 5.54043616 | 2.4928 | 0.91648 | 1.3568
| 0.53 | 5.53816611 | 2.52545 | 0.91931 | 1.3702
| 0.54 | 5.53589564 | 2.5581 | 0.9222 | 1.3836
| 0.55 | 5.53362475 | 2.59075 | 0.92515 | 1.397
| 0.56 | 5.53135344 | 2.6234 | 0.92816 | 1.4104
| 0.57 | 5.52908171 | 2.65605 | 0.93123 | 1.4238
| 0.58 | 5.52680956 | 2.6887 | 0.93436 | 1.4372
| 0.59 | 5.52453699 | 2.72135 | 0.93755 | 1.4506
| 0.6 | 5.522264 | 2.754 | 0.9408 | 1.464
| 0.61 | 5.51999059 | 2.78665 | 0.94411 | 1.4774
| 0.62 | 5.51771676 | 2.8193 | 0.94748 | 1.4908
| 0.63 | 5.51544251 | 2.85195 | 0.95091 | 1.5042
| 0.64 | 5.51316784 | 2.8846 | 0.9544 | 1.5176
| 0.65 | 5.51089275 | 2.91725 | 0.95795 | 1.531
| 0.66 | 5.50861724 | 2.9499 | 0.96156 | 1.5444
| 0.67 | 5.50634131 | 2.98255 | 0.96523 | 1.5578
| 0.68 | 5.50406496 | 3.0152 | 0.96896 | 1.5712
| 0.69 | 5.50178819 | 3.04785 | 0.97275 | 1.5846
| 0.7 | 5.499511 | 3.0805 | 0.9766 | 1.598
| 0.71 | 5.49723339 | 3.11315 | 0.98051 | 1.6114
| 0.72 | 5.49495536 | 3.1458 | 0.98448 | 1.6248
| 0.73 | 5.49267691 | 3.17845 | 0.98851 | 1.6382
| 0.74 | 5.49039804 | 3.2111 | 0.9926 | 1.6516
| 0.75 | 5.48811875 | 3.24375 | 0.99675 | 1.665
| 0.76 | 5.48583904 | 3.2764 | 1.00096 | 1.6784
| 0.77 | 5.48355891 | 3.30905 | 1.00523 | 1.6918
| 0.78 | 5.48127836 | 3.3417 | 1.00956 | 1.7052
| 0.79 | 5.47899739 | 3.37435 | 1.01395 | 1.7186
| 0.8 | 5.476716 | 3.407 | 1.0184 | 1.732
| 0.81 | 5.47443419 | 3.43965 | 1.02291 | 1.7454
| 0.82 | 5.47215196 | 3.4723 | 1.02748 | 1.7588
| 0.83 | 5.46986931 | 3.50495 | 1.03211 | 1.7722
| 0.84 | 5.46758624 | 3.5376 | 1.0368 | 1.7856
| 0.85 | 5.46530275 | 3.57025 | 1.04155 | 1.799
| 0.86 | 5.46301884 | 3.6029 | 1.04636 | 1.8124
| 0.87 | 5.46073451 | 3.63555 | 1.05123 | 1.8258
| 0.88 | 5.45844976 | 3.6682 | 1.05616 | 1.8392
| 0.89 | 5.45616459 | 3.70085 | 1.06115 | 1.8526
| 0.9 | 5.453879 | 3.7335 | 1.0662 | 1.866
| 0.91 | 5.45159299 | 3.76615 | 1.07131 | 1.8794
| 0.92 | 5.44930656 | 3.7988 | 1.07648 | 1.8928
| 0.93 | 5.44701971 | 3.83145 | 1.08171 | 1.9062
| 0.94 | 5.44473244 | 3.8641 | 1.087 | 1.9196
| 0.95 | 5.44244475 | 3.89675 | 1.09235 | 1.933
| 0.96 | 5.44015664 | 3.9294 | 1.09776 | 1.9464
| 0.97 | 5.43786811 | 3.96205 | 1.10323 | 1.9598
| 0.98 | 5.43557916 | 3.9947 | 1.10876 | 1.9732
| 0.99 | 5.43328979 | 4.02735 | 1.11435 | 1.9866
| 1 | 5.431 | 4.06 | 1.12 | 2

## III-V ternary - 300K
AlGaAs | GaAs | 5.6533 |  |  |  | 1.422482 | 1.898857 | 1.706964 | GaInAs | GaAs | 5.6533 |  |  |  | 1.422482 | 1.898857 | 1.706964 | AlInAs | AlAs | 5.66139 |  |  |  | 3.003036 | 2.164096 | 2.351964 | GaInP | GaP | 5.4508 |  |  |  | 2.777039 | 2.27271 | 2.64271 | AlInP | AlP | 5.4635 |  |  |  | 3.55271 | 2.48777 | 3.53777 | AlGaP | AlP | 5.4635 |  |  |  | 3.55271 | 2.48777 | 3.53777 | GaInSb | GaSb | 6.09593 |  |  |  | 0.7267045 | 1.032497 | 0.7528864 | AlInSb | AlSb | 6.1355 |  |  |  | 2.300091 | 1.616227 | 2.210364 | AlGaSb | AlSb | 6.1355 |  |  |  | 2.300091 | 1.616227 | 2.210364 | GaAsSb | GaAs | 5.6533 |  |  |  | 1.422482 | 1.898857 | 1.706964 | InAsSb | InAs | 6.0583 |  |  |  | 0.3537939 | 1.369794 | 1.069794 | AlAsSb | AlAs | 5.66139 |  |  |  | 3.003036 | 2.164096 | 2.351964 | GaAsP | GaAs | 5.6533 |  |  |  | 1.422482 | 1.898857 | 1.706964 | InAsP | InAs | 6.0583 |  |  |  | 0.3537939 | 1.369794 | 1.069794 | AlAsP | AlAs | 5.66139 |  |  |  | 3.003036 | 2.164096 | 2.351964 | GaPSb | GaP | 5.4508 |  |  |  | 2.777039 | 2.27271 | 2.64271 | AlPSb | AlP | 5.4635 |  |  |  | 3.55271 | 2.48777 | 3.53777 | GaInN | GaN | 3.189 |  | 3.437602 | AlGaN | AlN | 3.112 |  | 6.15811 | AlInN | AlN | 3.112 |  | 6.15811
transition at 0.43 | AlAs | 5.66139 |  |  |  | 3.003036 | 2.164096 | 2.351964 | all direct | InAs | 6.0583 |  |  |  | 0.3537939 | 1.369794 | 1.069794 | transition at 0.37 | InAs | 6.0583 |  |  |  | 0.3537939 | 1.369794 | 1.069794 | transition at 0.29 | InP | 5.869 |  |  |  | 1.352886 | 2.273 | 1.943286 | transition at 0.64 | InP | 5.869 |  |  |  | 1.352886 | 2.273 | 1.943286 | all indirect | GaP | 5.4508 |  |  |  | 2.777039 | 2.27271 | 2.64271 | all direct | InSb | 6.47937 |  |  |  | 0.1737234 | 1.629723 | 0.9297234 | transition at 0.28 | InSb | 6.47937 |  |  |  | 0.1737234 | 1.629723 | 0.9297234 | transition at 0.54 | GaSb | 6.09593 |  |  |  | 0.7267045 | 1.032497 | 0.7528864 | all direct | GaSb | 6.09593 |  |  |  | 0.7267045 | 1.032497 | 0.7528864 | all direct | InSb | 6.47937 |  |  |  | 0.1737234 | 1.629723 | 0.9297234 | all indirect | AlSb | 6.1355 |  |  |  | 2.300091 | 1.616227 | 2.210364 | transition at 0.48 | GaP | 5.4508 |  |  |  | 2.777039 | 2.27271 | 2.64271 | all direct | InP | 5.869 |  |  |  | 1.352886 | 2.273 | 1.943286 | all indirect | AlP | 5.4635 |  |  |  | 3.55271 | 2.48777 | 3.53777 | X-->L at 0.57, L-->Gam 0.84 | GaSb | 6.09593 |  |  |  | 0.7267045 | 1.032497 | 0.7528864 | all indirect | AlSb | 6.1355 |  |  |  | 2.300091 | 1.616227 | 2.210364 | all indirect | InN | 3.545 |  | 0.7561364 | all indirect | GaN | 3.189 |  | 3.437602 | all indirect | InN | 3.545 |  | 0.7561364
|  | REF: Ferrari (2008) | REF: Vurgaftman (2001) | [7 empty] | REF: Ferrari (2008) | REF: Vurgaftman (2001) | [7 empty] | No REF, Assumed c = 0 (linear) | REF: Vurgaftman (2001) | [7 empty] | REF: Ioffe | REF: Vurgaftman (2001) | [7 empty] | No REF, Assumed c = 0 (linear) | REF: Vurgaftman (2001) | [7 empty] | No REF, Assumed c = 0 (linear) | REF: Vurgaftman (2001) | [7 empty] | REF: Ioffe | REF: Vurgaftman (2001) | [7 empty] | No REF, Assumed c = 0 (linear) | REF: Vurgaftman (2001) | [7 empty] | REF: Ferrari (2008) | REF: Vurgaftman (2001) | [7 empty] | No REF, Assumed c = 0 (linear) | REF: Vurgaftman (2001) | [7 empty] | REF: Ioffe | REF: Vurgaftman (2001) | [7 empty] | No REF, Assumed c = 0 (linear) | REF: Vurgaftman (2001) | [7 empty] | No REF, Assumed c = 0 (linear) | REF: Vurgaftman (2001) | [7 empty] | No REF, Assumed c = 0 (linear) | REF: Vurgaftman (2001) | [7 empty] | No REF, Assumed c = 0 (linear) | REF: Vurgaftman (2001) | [7 empty] | No REF, Assumed c = 0 (linear) | REF: Vurgaftman (2001) | [7 empty] | No REF, Assumed c = 0 (linear) | REF: Vurgaftman (2001) | [7 empty] | No REF, Assumed c = 0 (linear) | REF: Vurgaftman (2003) |  |  |  | No REF, Assumed c = 0 (linear) | REF: Vurgaftman (2003) |  |  |  | No REF, Assumed c = 0 (linear) | REF: Vurgaftman (2003)
| x | a (Å) | Γ bowing | X bowing | L bowing | EG (Γ) | EG (X) | EG (L) |  | x | a (Å) | Γ bowing | X bowing | L bowing | EG (Γ) | EG (X) | EG (L) |  | x | a (Å) | Γ bowing | X bowing | L bowing | EG (Γ) | EG (X) | EG (L) |  | x | a (Å) | Γ bowing | X bowing | L bowing | EG (Γ) | EG (X) | EG (L) |  | x | a (Å) | Γ bowing | X bowing | L bowing | EG (Γ) | EG (X) | EG (L) |  | x | a (Å) | Γ bowing | X bowing | L bowing | EG (Γ) | EG (X) | EG (L) |  | x | a (Å) | Γ bowing | X bowing | L bowing | EG (Γ) | EG (X) | EG (L) |  | x | a (Å) | Γ bowing | X bowing | L bowing | EG (Γ) | EG (X) | EG (L) |  | x | a (Å) | Γ bowing | X bowing | L bowing | EG (Γ) | EG (X) | EG (L) |  | x | a (Å) | Γ bowing | X bowing | L bowing | EG (Γ) | EG (X) | EG (L) |  | x | a (Å) | Γ bowing | X bowing | L bowing | EG (Γ) | EG (X) | EG (L) |  | x | a (Å) | Γ bowing | X bowing | L bowing | EG (Γ) | EG (X) | EG (L) |  | x | a (Å) | Γ bowing | X bowing | L bowing | EG (Γ) | EG (X) | EG (L) |  | x | a (Å) | Γ bowing | X bowing | L bowing | EG (Γ) | EG (X) | EG (L) |  | x | a (Å) | Γ bowing | X bowing | L bowing | EG (Γ) | EG (X) | EG (L) |  | x | a (Å) | Γ bowing | X bowing | L bowing | EG (Γ) | EG (X) | EG (L) |  | x | a (Å) | Γ bowing | X bowing | L bowing | EG (Γ) | EG (X) | EG (L) |  | x | a (Å) | Γ bowing | EG (Γ) |  | x | a (Å) | Γ bowing | EG (Γ) |  | x | a (Å) | Γ bowing | EG (Γ)
| 0 | 5.6533 | -0.127 | 0.055 | 0 | 1.422482 | 1.898857 | 1.706964 |  | 0 | 5.6533 | 0.477 | 1.4 | 0.33 | 1.422482 | 1.898857 | 1.706964 |  | 0 | 5.66139 | 0.7 | 0 |  | 3.003036 | 2.164096 | 2.351964 |  | 0 | 5.4508 | 0.65 | 0.2 | 1.03 | 2.777039 | 2.27271 | 2.64271 |  | 0 | 5.4635 | -0.48 | 0.38 |  | 3.55271 | 2.48777 | 3.53777 |  | 0 | 5.4635 | 0 | 0.13 |  | 3.55271 | 2.48777 | 3.53777 |  | 0 | 6.09637 | 0.415 | 0.33 | 0.4 | 0.7267045 | 1.032497 | 0.7528864 |  | 0 | 6.1355 | 0.43 |  |  | 2.300091 | 1.616227 | 2.210364 |  | 0 | 6.1355 | -0.044 | 0 | 0 | 2.300091 | 1.616227 | 2.210364 |  | 0 | 5.6533 | 1.43 | 1.2 | 1.2 | 1.422482 | 1.898857 | 1.706964 |  | 0 | 6.0583 | 0.67 | 0.6 | 0.6 | 0.3537939 | 1.369794 | 1.069794 |  | 0 | 5.66139 | 0.8 | 0.28 | 0.28 | 3.003036 | 2.164096 | 2.351964 |  | 0 | 5.6533 | 0.19 | 0.24 | 0.16 | 1.422482 | 1.898857 | 1.706964 |  | 0 | 6.0583 | 0.1 | 0.27 | 0.27 | 0.3537939 | 1.369794 | 1.069794 |  | 0 | 5.66139 | 0.22 | 0.22 | 0.22 | 3.003036 | 2.164096 | 2.351964 |  | 0 | 5.4508 | 2.7 | 2.7 | 2.7 | 2.777039 | 2.27271 | 2.64271 |  | 0 | 5.4635 | 2.7 | 2.7 | 2.7 | 3.55271 | 2.48777 | 3.53777 |  | 0 | 3.189 | 1.4 | 3.437602 |  | 0 | 3.112 | 0.7 | 6.15811 |  | 0 | 3.112 | 0.7 | 6.15811
| 0.01 | 5.65339179 | -0.1139 | 0.055 | 0 | 1.439415 | 1.900965 | 1.713414 |  | 0.01 | 5.6565877 | 0.477 | 1.4 | 0.33 | 1.407073 | 1.879707 | 1.697326 |  | 0.01 | 5.6653591 | 0.7 | 0 |  | 2.969614 | 2.156153 | 2.339143 |  | 0.01 | 5.454982 | 0.65 | 0.2 | 1.03 | 2.756363 | 2.270733 | 2.625519 |  | 0.01 | 5.467555 | -0.48 | 0.38 |  | 3.535464 | 2.481861 | 3.521825 |  | 0.01 | 5.463373 | 0 | 0.13 |  | 3.544953 | 2.484333 | 3.52882 |  | 0.01 | 6.1002 | 0.415 | 0.33 | 0.4 | 0.7170662 | 1.035203 | 0.7506947 |  | 0.01 | 6.1389387 | 0.43 |  |  | 2.27457 | 1.616362 | 2.197557 |  | 0.01 | 6.135114695 | -0.0318 | 0 | 0 | 2.284672 | 1.61039 | 2.195789 |  | 0.01 | 5.6577263 | 1.43 | 1.2 | 1.2 | 1.401367 | 1.878314 | 1.685544 |  | 0.01 | 6.062507 | 0.67 | 0.6 | 0.6 | 0.3453602 | 1.366453 | 1.062453 |  | 0.01 | 5.6661311 | 0.8 | 0.28 | 0.28 | 2.988087 | 2.155846 | 2.347776 |  | 0.01 | 5.651275 | 0.19 | 0.24 | 0.16 | 1.434147 | 1.90022 | 1.714738 |  | 0.01 | 6.056407 | 0.1 | 0.27 | 0.27 | 0.3627948 | 1.376153 | 1.075856 |  | 0.01 | 5.6594111 | 0.22 | 0.22 | 0.22 | 3.006355 | 2.165155 | 2.361644 |  | 0.01 | 5.4572513 | 2.7 | 2.7 | 2.7 | 2.729806 | 2.233578 | 2.597082 |  | 0.01 | 5.47022 | 2.7 | 2.7 | 2.7 | 3.513454 | 2.452325 | 3.497766 |  | 0.01 | 3.19256 | 1.4 | 3.396927 |  | 0.01 | 3.11277 | 0.7 | 6.123975 |  | 0.01 | 3.11633 | 0.7 | 6.09716
| 0.02 | 5.65348336 | -0.1008 | 0.055 | 0 | 1.456069 | 1.903084 | 1.719864 |  | 0.02 | 5.6598908 | 0.477 | 1.4 | 0.33 | 1.391759 | 1.860836 | 1.687753 |  | 0.02 | 5.6693282 | 0.7 | 0 |  | 2.936331 | 2.14821 | 2.326321 |  | 0.02 | 5.459164 | 0.65 | 0.2 | 1.03 | 2.735816 | 2.268795625 | 2.608533 |  | 0.02 | 5.47161 | -0.48 | 0.38 |  | 3.518121 | 2.476027 | 3.505881 |  | 0.02 | 5.463246 | 0 | 0.13 |  | 3.537196 | 2.480921 | 3.519869 |  | 0.02 | 6.10403 | 0.415 | 0.33 | 0.4 | 0.7075109 | 1.037974 | 0.7485831 |  | 0.02 | 6.1423774 | 0.43 |  |  | 2.249136 | 1.616497 | 2.184751 |  | 0.02 | 6.13472918 | -0.0196 | 0 | 0 | 2.269007 | 1.604553 | 2.181214 |  | 0.02 | 5.6621526 | 1.43 | 1.2 | 1.2 | 1.380539 | 1.85801 | 1.664363 |  | 0.02 | 6.066714 | 0.67 | 0.6 | 0.6 | 0.3370605 | 1.363232 | 1.055232 |  | 0.02 | 5.6708722 | 0.8 | 0.28 | 0.28 | 2.973297 | 2.147651 | 2.343644 |  | 0.02 | 5.64925 | 0.19 | 0.24 | 0.16 | 1.445849 | 1.90163 | 1.722543 |  | 0.02 | 6.054514 | 0.1 | 0.27 | 0.27 | 0.3718157 | 1.382566 | 1.081972 |  | 0.02 | 5.6574322 | 0.22 | 0.22 | 0.22 | 3.009718 | 2.166258 | 2.371368 |  | 0.02 | 5.4637026 | 2.7 | 2.7 | 2.7 | 2.683113 | 2.194986 | 2.551993 |  | 0.02 | 5.47694 | 2.7 | 2.7 | 2.7 | 3.474737 | 2.417419 | 3.458302 |  | 0.02 | 3.19612 | 1.4 | 3.356532 |  | 0.02 | 3.11354 | 0.7 | 6.08998 |  | 0.02 | 3.12066 | 2.5 | 6.001071
| 0.03 | 5.65357471 | -0.0877 | 0.055 | 0 | 1.472451 | 1.905214 | 1.726314 |  | 0.03 | 5.6632093 | 0.477 | 1.4 | 0.33 | 1.376541 | 1.842245 | 1.678246 |  | 0.03 | 5.6732973 | 0.7 | 0 |  | 2.903189 | 2.140267 | 2.313499 |  | 0.03 | 5.463346 | 0.65 | 0.2 | 1.03 | 2.7154 | 2.266899 | 2.591754 |  | 0.03 | 5.475665 | -0.48 | 0.38 |  | 3.500683 | 2.470269 | 3.489936 |  | 0.03 | 5.463119 | 0 | 0.13 |  | 3.52944 | 2.477535 | 3.510918 |  | 0.03 | 6.10786 | 0.415 | 0.33 | 0.4 | 0.6980386 | 1.040811 | 0.7465515 |  | 0.03 | 6.1458161 | 0.43 |  |  | 2.223787 | 1.616632 | 2.171944 |  | 0.03 | 6.134343455 | -0.0074 | 0 | 0 | 2.253105 | 1.598715 | 2.166639 |  | 0.03 | 5.6665789 | 1.43 | 1.2 | 1.2 | 1.359996 | 1.837946 | 1.643422 |  | 0.03 | 6.070921 | 0.67 | 0.6 | 0.6 | 0.3288948 | 1.360132 | 1.048132 |  | 0.03 | 5.6756133 | 0.8 | 0.28 | 0.28 | 2.958668 | 2.139512 | 2.339568 |  | 0.03 | 5.647225 | 0.19 | 0.24 | 0.16 | 1.45759 | 1.903089 | 1.730381 |  | 0.03 | 6.052621 | 0.1 | 0.27 | 0.27 | 0.3808566 | 1.389033 | 1.088142 |  | 0.03 | 5.6554533 | 0.22 | 0.22 | 0.22 | 3.013124 | 2.167405 | 2.381136 |  | 0.03 | 5.4701539 | 2.7 | 2.7 | 2.7 | 2.636959 | 2.156933 | 2.507445 |  | 0.03 | 5.48366 | 2.7 | 2.7 | 2.7 | 3.436561 | 2.383054 | 3.419378 |  | 0.03 | 3.19968 | 1.4 | 3.316418 |  | 0.03 | 3.11431 | 0.7 | 6.056125 |  | 0.03 | 3.12499 | 2.5 | 5.923301
| 0.04 | 5.65366584 | -0.0746 | 0.055 | 0 | 1.488569 | 1.907355 | 1.732764 |  | 0.04 | 5.6665432 | 0.477 | 1.4 | 0.33 | 1.361418 | 1.823935 | 1.668805 |  | 0.04 | 5.6772664 | 0.7 | 0 |  | 2.870186 | 2.132324 | 2.300677 |  | 0.04 | 5.467528 | 0.65 | 0.2 | 1.03 | 2.695113 | 2.265041 | 2.575181 |  | 0.04 | 5.47972 | -0.48 | 0.38 |  | 3.483149 | 2.464587 | 3.473991 |  | 0.04 | 5.462992 | 0 | 0.13 |  | 3.521683 | 2.474176 | 3.501968 |  | 0.04 | 6.11169 | 0.415 | 0.33 | 0.4 | 0.6886493 | 1.043714 | 0.7445998 |  | 0.04 | 6.1492548 | 0.43 |  |  | 2.198524 | 1.616767 | 2.159138 |  | 0.04 | 6.13395752 | 0.0048 | 0 | 0 | 2.236971 | 1.592878 | 2.152065 |  | 0.04 | 5.6710052 | 1.43 | 1.2 | 1.2 | 1.339739 | 1.818123 | 1.622721 |  | 0.04 | 6.075128 | 0.67 | 0.6 | 0.6 | 0.3208631 | 1.357151 | 1.041151 |  | 0.04 | 5.6803544 | 0.8 | 0.28 | 0.28 | 2.944198 | 2.13143 | 2.335548 |  | 0.04 | 5.6452 | 0.19 | 0.24 | 0.16 | 1.469368 | 1.90459525 | 1.73825 |  | 0.04 | 6.050728 | 0.1 | 0.27 | 0.27 | 0.3899176 | 1.395554 | 1.094366 |  | 0.04 | 5.6534744 | 0.22 | 0.22 | 0.22 | 3.016575 | 2.168595 | 2.390949 |  | 0.04 | 5.4766052 | 2.7 | 2.7 | 2.7 | 2.591346 | 2.119421 | 2.463437 |  | 0.04 | 5.49038 | 2.7 | 2.7 | 2.7 | 3.398925 | 2.349229 | 3.380994 |  | 0.04 | 3.20324 | 1.4 | 3.276583 |  | 0.04 | 3.11508 | 0.7 | 6.02241 |  | 0.04 | 3.12932 | 2.5 | 5.846031
| 0.05 | 5.65375675 | -0.0615 | 0.055 | 0 | 1.504431 | 1.909507 | 1.739214 |  | 0.05 | 5.6698925 | 0.477 | 1.4 | 0.33 | 1.34639 | 1.805904 | 1.659431 |  | 0.05 | 5.6812355 | 0.7 | 0 |  | 2.837324 | 2.124381 | 2.287856 |  | 0.05 | 5.47171 | 0.65 | 0.2 | 1.03 | 2.674957 | 2.263224 | 2.558814 |  | 0.05 | 5.483775 | -0.48 | 0.38 |  | 3.465519 | 2.458982 | 3.458046 |  | 0.05 | 5.462865 | 0 | 0.13 |  | 3.513926 | 2.470842 | 3.493017 |  | 0.05 | 6.11552 | 0.415 | 0.33 | 0.4 | 0.679343 | 1.046684 | 0.7427282 |  | 0.05 | 6.1526935 | 0.43 |  |  | 2.173348 | 1.616902 | 2.146332 |  | 0.05 | 6.133571375 | 0.017 | 0 | 0 | 2.220614 | 1.587041 | 2.13749 |  | 0.05 | 5.6754315 | 1.43 | 1.2 | 1.2 | 1.319768 | 1.798539 | 1.60226 |  | 0.05 | 6.079335 | 0.67 | 0.6 | 0.6 | 0.3129654 | 1.35429 | 1.03429 |  | 0.05 | 5.6850955 | 0.8 | 0.28 | 0.28 | 2.929889 | 2.123403 | 2.331584 |  | 0.05 | 5.643175 | 0.19 | 0.24 | 0.16 | 1.481185 | 1.90615 | 1.746152 |  | 0.05 | 6.048835 | 0.1 | 0.27 | 0.27 | 0.3989985 | 1.402129 | 1.100643 |  | 0.05 | 5.6514955 | 0.22 | 0.22 | 0.22 | 3.02007 | 2.16983 | 2.400805 |  | 0.05 | 5.4830565 | 2.7 | 2.7 | 2.7 | 2.546273 | 2.082449 | 2.419969 |  | 0.05 | 5.4971 | 2.7 | 2.7 | 2.7 | 3.361829 | 2.315943 | 3.34315 |  | 0.05 | 3.2068 | 1.4 | 3.237028 |  | 0.05 | 3.11585 | 0.7 | 5.988835 |  | 0.05 | 3.13365 | 2.5 | 5.769261
| 0.06 | 5.65384744 | -0.0484 | 0.055 | 0 | 1.520045 | 1.911669 | 1.745664 |  | 0.06 | 5.6732572 | 0.477 | 1.4 | 0.33 | 1.331458 | 1.788153 | 1.650122 |  | 0.06 | 5.6852046 | 0.7 | 0 |  | 2.804602 | 2.116438 | 2.275034 |  | 0.06 | 5.475892 | 0.65 | 0.2 | 1.03 | 2.65493 | 2.261447 | 2.542652375 |  | 0.06 | 5.48783 | -0.48 | 0.38 |  | 3.447792375 | 2.453452 | 3.442101 |  | 0.06 | 5.462738 | 0 | 0.13 |  | 3.50617 | 2.467535 | 3.484067 |  | 0.06 | 6.11935 | 0.415 | 0.33 | 0.4 | 0.6701197 | 1.049719 | 0.7409366 |  | 0.06 | 6.1561322 | 0.43 |  |  | 2.148257 | 1.617037 | 2.133525 |  | 0.06 | 6.13318502 | 0.0292 | 0 | 0 | 2.204041 | 1.581203 | 2.122915 |  | 0.06 | 5.6798578 | 1.43 | 1.2 | 1.2 | 1.300083 | 1.779196 | 1.58204 |  | 0.06 | 6.083542 | 0.67 | 0.6 | 0.6 | 0.3052017 | 1.35155 | 1.02755 |  | 0.06 | 5.6898366 | 0.8 | 0.28 | 0.28 | 2.915739 | 2.115432 | 2.327676 |  | 0.06 | 5.64115 | 0.19 | 0.24 | 0.16 | 1.49304 | 1.907752 | 1.754085 |  | 0.06 | 6.046942 | 0.1 | 0.27 | 0.27 | 0.4080994 | 1.408758 | 1.106975 |  | 0.06 | 5.6495166 | 0.22 | 0.22 | 0.22 | 3.023609 | 2.171109 | 2.410705 |  | 0.06 | 5.4895078 | 2.7 | 2.7 | 2.7 | 2.501739 | 2.046017 | 2.37704 |  | 0.06 | 5.50382 | 2.7 | 2.7 | 2.7 | 3.325273 | 2.283198 | 3.305846 |  | 0.06 | 3.21036 | 1.4 | 3.197754 |  | 0.06 | 3.11662 | 0.7 | 5.9554 |  | 0.06 | 3.13798 | 2.5 | 5.692992
| 0.07 | 5.65393791 | -0.0353 | 0.055 | 0 | 1.535419 | 1.913843 | 1.752114 |  | 0.07 | 5.6766373 | 0.477 | 1.4 | 0.33 | 1.316621 | 1.770683 | 1.640879 |  | 0.07 | 5.6891737 | 0.7 | 0 |  | 2.772019 | 2.108495 | 2.262212 |  | 0.07 | 5.480074 | 0.65 | 0.2 | 1.03 | 2.635034 | 2.25971 | 2.526697 |  | 0.07 | 5.491885 | -0.48 | 0.38 |  | 3.42997 | 2.447998 | 3.426156 |  | 0.07 | 5.462611 | 0 | 0.13 |  | 3.498413 | 2.464253 | 3.475116 |  | 0.07 | 6.12318 | 0.415 | 0.33 | 0.4 | 0.6609794 | 1.05282 | 0.739225 |  | 0.07 | 6.1595709 | 0.43 |  |  | 2.123252 | 1.617172 | 2.120719 |  | 0.07 | 6.132798455 | 0.0414 | 0 | 0 | 2.187259 | 1.575366 | 2.10834 |  | 0.07 | 5.6842841 | 1.43 | 1.2 | 1.2 | 1.280685 | 1.760092 | 1.562059 |  | 0.07 | 6.087749 | 0.67 | 0.6 | 0.6 | 0.297572 | 1.348929 | 1.020929 |  | 0.07 | 5.6945777 | 0.8 | 0.28 | 0.28 | 2.90175 | 2.107518 | 2.323824 |  | 0.07 | 5.639125 | 0.19 | 0.24 | 0.16 | 1.504932 | 1.909403 | 1.76205 |  | 0.07 | 6.045049 | 0.1 | 0.27 | 0.27 | 0.4172203 | 1.415441 | 1.113361 |  | 0.07 | 5.6475377 | 0.22 | 0.22 | 0.22 | 3.027191 | 2.172432 | 2.420649 |  | 0.07 | 5.4959591 | 2.7 | 2.7 | 2.7 | 2.457746 | 2.010125 | 2.334652 |  | 0.07 | 5.51054 | 2.7 | 2.7 | 2.7 | 3.289256 | 2.250992 | 3.269082 |  | 0.07 | 3.21392 | 1.4 | 3.158759 |  | 0.07 | 3.11739 | 0.7 | 5.922105 |  | 0.07 | 3.14231 | 2.5 | 5.617222
| 0.08 | 5.65402816 | -0.0222 | 0.055 | 0 | 1.55056 | 1.916028 | 1.758564 |  | 0.08 | 5.6800328 | 0.477 | 1.4 | 0.33 | 1.30188 | 1.753492 | 1.631703 |  | 0.08 | 5.6931428 | 0.7 | 0 |  | 2.739577 | 2.100552 | 2.249391 |  | 0.08 | 5.484256 | 0.65 | 0.2 | 1.03 | 2.615267 | 2.258013 | 2.510948 |  | 0.08 | 5.49594 | -0.48 | 0.38 |  | 3.412052 | 2.442621 | 3.410212 |  | 0.08 | 5.462484 | 0 | 0.13 |  | 3.490656 | 2.460997 | 3.466165 |  | 0.08 | 6.12701 | 0.415 | 0.33 | 0.4 | 0.6519221 | 1.055988 | 0.7375933 |  | 0.08 | 6.1630096 | 0.43 |  |  | 2.098334 | 1.617307 | 2.107912 |  | 0.08 | 6.13241168 | 0.0536 | 0 | 0 | 2.17027504 | 1.569529 | 2.093765 |  | 0.08 | 5.6887104 | 1.43 | 1.2 | 1.2 | 1.261572 | 1.741228 | 1.542318 |  | 0.08 | 6.091956 | 0.67 | 0.6 | 0.6 | 0.2900763 | 1.346428 | 1.014428 |  | 0.08 | 5.6993188 | 0.8 | 0.28 | 0.28 | 2.887921 | 2.099659 | 2.320028 |  | 0.08 | 5.6371 | 0.19 | 0.24 | 0.16 | 1.516863 | 1.911101 | 1.770048 |  | 0.08 | 6.043156 | 0.1 | 0.27 | 0.27 | 0.4263612 | 1.422178 | 1.119801 |  | 0.08 | 5.6455588 | 0.22 | 0.22 | 0.22 | 3.030818 | 2.173798 | 2.430637 |  | 0.08 | 5.5024104 | 2.7 | 2.7 | 2.7 | 2.414293 | 1.974773 | 2.292804 |  | 0.08 | 5.51726 | 2.7 | 2.7 | 2.7 | 3.25378 | 2.219327 | 3.232858 |  | 0.08 | 3.21748 | 1.4 | 3.120045 |  | 0.08 | 3.11816 | 0.7 | 5.888949 |  | 0.08 | 3.14664 | 2.5 | 5.541952
| 0.09 | 5.65411819 | -0.0091 | 0.055 | 0 | 1.565477 | 1.918224 | 1.765014 |  | 0.09 | 5.6834437 | 0.477 | 1.4 | 0.33 | 1.287234 | 1.736581 | 1.622592 |  | 0.09 | 5.6971119 | 0.7 | 0 |  | 2.707274 | 2.092609 | 2.236569 |  | 0.09 | 5.488438 | 0.65 | 0.2 | 1.03 | 2.595631 | 2.256356 | 2.495405 |  | 0.09 | 5.499995 | -0.48 | 0.38 |  | 3.394038 | 2.437319 | 3.394267 |  | 0.09 | 5.462357 | 0 | 0.13 |  | 3.482899 | 2.457768 | 3.457215 |  | 0.09 | 6.13084 | 0.415 | 0.33 | 0.4 | 0.6429477 | 1.059221 | 0.7360417 |  | 0.09 | 6.1664483 | 0.43 |  |  | 2.073501 | 1.617442 | 2.095106 |  | 0.09 | 6.132024695 | 0.0658 | 0 | 0 | 2.153097 | 1.563692 | 2.079191 |  | 0.09 | 5.6931367 | 1.43 | 1.2 | 1.2 | 1.242745 | 1.722605 | 1.522817 |  | 0.09 | 6.096163 | 0.67 | 0.6 | 0.6 | 0.2827145 | 1.344048 | 1.008048 |  | 0.09 | 5.7040599 | 0.8 | 0.28 | 0.28 | 2.874251 | 2.091856 | 2.316288 |  | 0.09 | 5.635075 | 0.19 | 0.24 | 0.16 | 1.528831 | 1.912848 | 1.778077 |  | 0.09 | 6.041263 | 0.1 | 0.27 | 0.27 | 0.4355222 | 1.428969 | 1.126295 |  | 0.09 | 5.6435799 | 0.22 | 0.22 | 0.22 | 3.034489 | 2.175209 | 2.440669 |  | 0.09 | 5.5088617 | 2.7 | 2.7 | 2.7 | 2.371379 | 1.939961 | 2.251496 |  | 0.09 | 5.52398 | 2.7 | 2.7 | 2.7 | 3.218844 | 2.188201 | 3.197174 |  | 0.09 | 3.22104 | 1.4 | 3.08161 |  | 0.09 | 3.11893 | 0.7 | 5.855934 |  | 0.09 | 3.15097 | 2.5 | 5.467182
| 0.1 | 5.654208 | 0.004 | 0.055 | 0 | 1.580178 | 1.920431 | 1.771464 |  | 0.1 | 5.68687 | 0.477 | 1.4 | 0.33 | 1.272683 | 1.719951 | 1.613547 |  | 0.1 | 5.701081 | 0.7 | 0 |  | 2.675112 | 2.084666 | 2.223747 |  | 0.1 | 5.49262 | 0.65 | 0.2 | 1.03 | 2.576124 | 2.254739 | 2.480067 |  | 0.1 | 5.50405 | -0.48 | 0.38 |  | 3.375927 | 2.432093 | 3.378322 |  | 0.1 | 5.46223 | 0 | 0.13 |  | 3.475143 | 2.454564 | 3.448264 |  | 0.1 | 6.13467 | 0.415 | 0.33 | 0.4 | 0.6340564 | 1.06252 | 0.7345701 |  | 0.1 | 6.169887 | 0.43 |  |  | 2.048754 | 1.617577 | 2.0823 |  | 0.1 | 6.1316375 | 0.078 | 0 | 0 | 2.135732 | 1.557854 | 2.064616 |  | 0.1 | 5.697563 | 1.43 | 1.2 | 1.2 | 1.224204 | 1.704221 | 1.503556 |  | 0.1 | 6.10037 | 0.67 | 0.6 | 0.6 | 0.2754868 | 1.341787 | 1.001787 |  | 0.1 | 5.708801 | 0.8 | 0.28 | 0.28 | 2.860742 | 2.084109 | 2.312604 |  | 0.1 | 5.63305 | 0.19 | 0.24 | 0.16 | 1.540838 | 1.914642 | 1.786139 |  | 0.1 | 6.03937 | 0.1 | 0.27 | 0.27 | 0.4447031 | 1.435815 | 1.132843 |  | 0.1 | 5.641601 | 0.22 | 0.22 | 0.22 | 3.038204 | 2.176664 | 2.450745 |  | 0.1 | 5.515313 | 2.7 | 2.7 | 2.7 | 2.329006 | 1.905689 | 2.210727 |  | 0.1 | 5.5307 | 2.7 | 2.7 | 2.7 | 3.184448 | 2.157616 | 3.16203 |  | 0.1 | 3.2246 | 1.4 | 3.043455 |  | 0.1 | 3.1197 | 0.7 | 5.823059 |  | 0.1 | 3.1553 | 2.5 | 5.392913
| 0.11 | 5.65429759 | 0.0171 | 0.055 | 0 | 1.594669 | 1.922649 | 1.777914 |  | 0.11 | 5.6903117 | 0.477 | 1.4 | 0.33 | 1.258228 | 1.7036 | 1.604569 |  | 0.11 | 5.7050501 | 0.7 | 0 |  | 2.643089 | 2.076723 | 2.210926 |  | 0.11 | 5.496802 | 0.65 | 0.2 | 1.03 | 2.556748 | 2.253162 | 2.464936 |  | 0.11 | 5.508105 | -0.48 | 0.38 |  | 3.357721 | 2.426944 | 3.362377 |  | 0.11 | 5.462103 | 0 | 0.13 |  | 3.467386 | 2.451387 | 3.439314 |  | 0.11 | 6.1385 | 0.415 | 0.33 | 0.4 | 0.6252481 | 1.065885 | 0.7331784 |  | 0.11 | 6.1733257 | 0.43 |  |  | 2.024093 | 1.617712 | 2.069493 |  | 0.11 | 6.131250095 | 0.0902 | 0 | 0 | 2.118188 | 1.552017 | 2.050041 |  | 0.11 | 5.7019893 | 1.43 | 1.2 | 1.2 | 1.20595 | 1.686078 | 1.484536 |  | 0.11 | 6.104577 | 0.67 | 0.6 | 0.6 | 0.2683931 | 1.339646 | 0.9956461 |  | 0.11 | 5.7135421 | 0.8 | 0.28 | 0.28 | 2.847392 | 2.076419 | 2.308976 |  | 0.11 | 5.631025 | 0.19 | 0.24 | 0.16 | 1.552882 | 1.916485 | 1.794232 |  | 0.11 | 6.037477 | 0.1 | 0.27 | 0.27 | 0.453904 | 1.442714 | 1.139445 |  | 0.11 | 5.6396221 | 0.22 | 0.22 | 0.22 | 3.041962 | 2.178163 | 2.460865 |  | 0.11 | 5.5217643 | 2.7 | 2.7 | 2.7 | 2.287173 | 1.871956 | 2.170499 |  | 0.11 | 5.53742 | 2.7 | 2.7 | 2.7 | 3.150592 | 2.127571 | 3.127426 |  | 0.11 | 3.22816 | 1.4 | 3.005581 |  | 0.11 | 3.12047 | 0.7 | 5.790324 |  | 0.11 | 3.15963 | 2.5 | 5.319143
| 0.12 | 5.65438696 | 0.0302 | 0.055 | 0 | 1.60896 | 1.924878 | 1.784364 |  | 0.12 | 5.6937688 | 0.477 | 1.4 | 0.33 | 1.243868 | 1.68753 | 1.595656 |  | 0.12 | 5.7090192 | 0.7 | 0 |  | 2.611207 | 2.06878 | 2.198104 |  | 0.12 | 5.500984 | 0.65 | 0.2 | 1.03 | 2.537501 | 2.251625 | 2.450011 |  | 0.12 | 5.51216 | -0.48 | 0.38 |  | 3.339419 | 2.42187 | 3.346432 |  | 0.12 | 5.461976 | 0 | 0.13 |  | 3.459629 | 2.448235 | 3.430363 |  | 0.12 | 6.14233 | 0.415 | 0.33 | 0.4 | 0.6165228 | 1.069317 | 0.7318668 |  | 0.12 | 6.1767644 | 0.43 |  |  | 1.999519 | 1.617847 | 2.056687 |  | 0.12 | 6.13086248 | 0.1024 | 0 | 0 | 2.100471 | 1.54618 | 2.035466 |  | 0.12 | 5.7064156 | 1.43 | 1.2 | 1.2 | 1.187981 | 1.668174 | 1.465755 |  | 0.12 | 6.108784 | 0.67 | 0.6 | 0.6 | 0.2614334 | 1.337625 | 0.9896254 |  | 0.12 | 5.7182832 | 0.8 | 0.28 | 0.28 | 2.834203 | 2.068784 | 2.305404 |  | 0.12 | 5.629 | 0.19 | 0.24 | 0.16 | 1.564965 | 1.918375 | 1.80235775 |  | 0.12 | 6.035584 | 0.1 | 0.27 | 0.27 | 0.4631249 | 1.449667 | 1.146101 |  | 0.12 | 5.6376432 | 0.22 | 0.22 | 0.22 | 3.045765 | 2.179705 | 2.471029 |  | 0.12 | 5.5282156 | 2.7 | 2.7 | 2.7 | 2.245879 | 1.838764 | 2.130811 |  | 0.12 | 5.54414 | 2.7 | 2.7 | 2.7 | 3.117276 | 2.098065 | 3.093361 |  | 0.12 | 3.23172 | 1.4 | 2.967986 |  | 0.12 | 3.12124 | 0.7 | 5.757729 |  | 0.12 | 3.16396 | 2.5 | 5.245873
| 0.13 | 5.65447611 | 0.0433 | 0.055 | 0 | 1.623057 | 1.927118 | 1.790814 |  | 0.13 | 5.6972413 | 0.477 | 1.4 | 0.33 | 1.229604 | 1.671739 | 1.586809 |  | 0.13 | 5.7129883 | 0.7 | 0 |  | 2.579465 | 2.060837 | 2.185282 |  | 0.13 | 5.505166 | 0.65 | 0.2 | 1.03 | 2.518384 | 2.250128 | 2.435292 |  | 0.13 | 5.516215 | -0.48 | 0.38 |  | 3.321021 | 2.416872 | 3.330487 |  | 0.13 | 5.461849 | 0 | 0.13 |  | 3.451873 | 2.445109 | 3.421412 |  | 0.13 | 6.14616 | 0.415 | 0.33 | 0.4 | 0.6078805 | 1.072814 | 0.7306352 |  | 0.13 | 6.1802031 | 0.43 |  |  | 1.97503 | 1.617982 | 2.04388 |  | 0.13 | 6.130474655 | 0.1146 | 0 | 0 | 2.082589 | 1.540342 | 2.020892 |  | 0.13 | 5.7108419 | 1.43 | 1.2 | 1.2 | 1.170298 | 1.65051 | 1.447214 |  | 0.13 | 6.112991 | 0.67 | 0.6 | 0.6 | 0.2546077 | 1.335725 | 0.9837247 |  | 0.13 | 5.7230243 | 0.8 | 0.28 | 0.28 | 2.821173 | 2.061205 | 2.301888 |  | 0.13 | 5.626975 | 0.19 | 0.24 | 0.16 | 1.577086 | 1.920314 | 1.810515 |  | 0.13 | 6.033691 | 0.1 | 0.27 | 0.27 | 0.4723658 | 1.456674 | 1.152811 |  | 0.13 | 5.6356643 | 0.22 | 0.22 | 0.22 | 3.049612 | 2.181292 | 2.481237 |  | 0.13 | 5.5346669 | 2.7 | 2.7 | 2.7 | 2.205126 | 1.806112 | 2.091663 |  | 0.13 | 5.55086 | 2.7 | 2.7 | 2.7 | 3.084499 | 2.0691 | 3.059837 |  | 0.13 | 3.23528 | 1.4 | 2.930671 |  | 0.13 | 3.12201 | 0.7 | 5.725274 |  | 0.13 | 3.16829 | 2.5 | 5.173104
| 0.14 | 5.65456504 | 0.0564 | 0.055 | 0 | 1.636969 | 1.929369 | 1.797264 |  | 0.14 | 5.7007292 | 0.477 | 1.4 | 0.33 | 1.215435 | 1.656228 | 1.578028 |  | 0.14 | 5.7169574 | 0.7 | 0 |  | 2.547862 | 2.052894 | 2.17246 |  | 0.14 | 5.509348 | 0.65 | 0.2 | 1.03 | 2.499398 | 2.24867 | 2.420778 |  | 0.14 | 5.52027 | -0.48 | 0.38 |  | 3.302526 | 2.41195 | 3.314542 |  | 0.14 | 5.461722 | 0 | 0.13 |  | 3.444116 | 2.44201 | 3.412462 |  | 0.14 | 6.14999 | 0.415 | 0.33 | 0.4 | 0.5993212 | 1.076377 | 0.7294835 |  | 0.14 | 6.1836418 | 0.43 |  |  | 1.950627 | 1.618117 | 2.031074 |  | 0.14 | 6.13008662 | 0.1268 | 0 | 0 | 2.06455 | 1.534505 | 2.006317 |  | 0.14 | 5.7152682 | 1.43 | 1.2 | 1.2 | 1.152901 | 1.633087 | 1.428913 |  | 0.14 | 6.117198 | 0.67 | 0.6 | 0.6 | 0.247916 | 1.333944 | 0.977944 |  | 0.14 | 5.7277654 | 0.8 | 0.28 | 0.28 | 2.808304 | 2.053683 | 2.298428 |  | 0.14 | 5.62495 | 0.19 | 0.24 | 0.16 | 1.589244 | 1.922301 | 1.818705 |  | 0.14 | 6.031798 | 0.1 | 0.27 | 0.27 | 0.4816267 | 1.463735 | 1.159575 |  | 0.14 | 5.6336854 | 0.22 | 0.22 | 0.22 | 3.053502 | 2.182923 | 2.491489 |  | 0.14 | 5.5411182 | 2.7 | 2.7 | 2.7 | 2.164913 | 1.774 | 2.053055 |  | 0.14 | 5.55758 | 2.7 | 2.7 | 2.7 | 3.052263 | 2.040674 | 3.026853 |  | 0.14 | 3.23884 | 1.4 | 2.893637 |  | 0.14 | 3.12278 | 0.7 | 5.692959 |  | 0.14 | 3.17262 | 2.5 | 5.100834
| 0.15 | 5.65465375 | 0.0695 | 0.055 | 0 | 1.650704 | 1.931631 | 1.803714 |  | 0.15 | 5.7042325 | 0.477 | 1.4 | 0.33 | 1.201361 | 1.640998 | 1.569314 |  | 0.15 | 5.7209265 | 0.7 | 0 |  | 2.5164 | 2.044951 | 2.159639 |  | 0.15 | 5.51353 | 0.65 | 0.2 | 1.03 | 2.480541 | 2.247253 | 2.406471 |  | 0.15 | 5.524325 | -0.48 | 0.38 |  | 3.283936 | 2.407105 | 3.298598 |  | 0.15 | 5.461595 | 0 | 0.13 |  | 3.436359 | 2.438936 | 3.403511 |  | 0.15 | 6.15382 | 0.415 | 0.33 | 0.4 | 0.5908449 | 1.080006 | 0.7284119 |  | 0.15 | 6.1870805 | 0.43 |  |  | 1.926311 | 1.618252 | 2.018268 |  | 0.15 | 6.129698375 | 0.139 | 0 | 0 | 2.04636 | 1.528668 | 1.991742 |  | 0.15 | 5.7196945 | 1.43 | 1.2 | 1.2 | 1.135791 | 1.615903 | 1.410853 |  | 0.15 | 6.121405 | 0.67 | 0.6 | 0.6 | 0.2413583 | 1.332283 | 0.9722833 |  | 0.15 | 5.7325065 | 0.8 | 0.28 | 0.28 | 2.795594 | 2.046216 | 2.295024 |  | 0.15 | 5.622925 | 0.19 | 0.24 | 0.16 | 1.601441 | 1.924335 | 1.826926 |  | 0.15 | 6.029905 | 0.1 | 0.27 | 0.27 | 0.4909077 | 1.47085 | 1.166393 |  | 0.15 | 5.6317065 | 0.22 | 0.22 | 0.22 | 3.057437 | 2.184597 | 2.501785 |  | 0.15 | 5.5475695 | 2.7 | 2.7 | 2.7 | 2.125239 | 1.742428 | 2.014986 |  | 0.15 | 5.5643 | 2.7 | 2.7 | 2.7 | 3.020567 | 2.012789 | 2.994409 |  | 0.15 | 3.2424 | 1.4 | 2.856882 |  | 0.15 | 3.12355 | 0.7 | 5.660784 |  | 0.15 | 3.17695 | 2.5 | 5.029064
| 0.16 | 5.65474224 | 0.0826 | 0.055 | 0 | 1.664269 | 1.933903 | 1.810164 |  | 0.16 | 5.7077512 | 0.477 | 1.4 | 0.33 | 1.187383 | 1.626047 | 1.560665 |  | 0.16 | 5.7248956 | 0.7 | 0 |  | 2.485077 | 2.037008 | 2.146817 |  | 0.16 | 5.517712 | 0.65 | 0.2 | 1.03 | 2.461815 | 2.24587625 | 2.39237 |  | 0.16 | 5.52838 | -0.48 | 0.38 |  | 3.26525 | 2.402335 | 3.282653 |  | 0.16 | 5.461468 | 0 | 0.13 |  | 3.428603 | 2.435889 | 3.394561 |  | 0.16 | 6.15765 | 0.415 | 0.33 | 0.4 | 0.5824516 | 1.083702 | 0.7274203 |  | 0.16 | 6.1905192 | 0.43 |  |  | 1.90208 | 1.618387 | 2.005461 |  | 0.16 | 6.12930992 | 0.1512 | 0 | 0 | 2.028028 | 1.522831 | 1.977167 |  | 0.16 | 5.7241208 | 1.43 | 1.2 | 1.2 | 1.118966 | 1.59896 | 1.393032 |  | 0.16 | 6.125612 | 0.67 | 0.6 | 0.6 | 0.2349346 | 1.330743 | 0.9667426 |  | 0.16 | 5.7372476 | 0.8 | 0.28 | 0.28 | 2.783045 | 2.038805 | 2.291676 |  | 0.16 | 5.6209 | 0.19 | 0.24 | 0.16 | 1.613675 | 1.926418 | 1.83518 |  | 0.16 | 6.028012 | 0.1 | 0.27 | 0.27 | 0.5002086 | 1.478019 | 1.173265 |  | 0.16 | 5.6297276 | 0.22 | 0.22 | 0.22 | 3.061416 | 2.186316 | 2.512125 |  | 0.16 | 5.5540208 | 2.7 | 2.7 | 2.7 | 2.086106 | 1.711396 | 1.977458 |  | 0.16 | 5.57102 | 2.7 | 2.7 | 2.7 | 2.989411 | 1.985443 | 2.962505 |  | 0.16 | 3.24596 | 1.4 | 2.820407 |  | 0.16 | 3.12432 | 0.7 | 5.628749 |  | 0.16 | 3.18128 | 2.5 | 4.957794
| 0.17 | 5.65483051 | 0.0957 | 0.055 | 0 | 1.677673 | 1.936187 | 1.816614 |  | 0.17 | 5.7112853 | 0.477 | 1.4 | 0.33 | 1.1735 | 1.611376 | 1.552082 |  | 0.17 | 5.7288647 | 0.7 | 0 |  | 2.453895 | 2.029065 | 2.133995 |  | 0.17 | 5.521894 | 0.65 | 0.2 | 1.03 | 2.443218 | 2.244539 | 2.378475 |  | 0.17 | 5.532435 | -0.48 | 0.38 |  | 3.246468 | 2.397641 | 3.266708 |  | 0.17 | 5.461341 | 0 | 0.13 |  | 3.420846 | 2.432867 | 3.38561 |  | 0.17 | 6.16148 | 0.415 | 0.33 | 0.4 | 0.5741413 | 1.087463 | 0.7265087 |  | 0.17 | 6.1939579 | 0.43 |  |  | 1.877935 | 1.618522 | 1.992655 |  | 0.17 | 6.128921255 | 0.1634 | 0 | 0 | 2.009559 | 1.516993 | 1.9625925 |  | 0.17 | 5.7285471 | 1.43 | 1.2 | 1.2 | 1.102427 | 1.582256 | 1.375451 |  | 0.17 | 6.129819 | 0.67 | 0.6 | 0.6 | 0.2286449 | 1.329322 | 0.9613219 |  | 0.17 | 5.7419887 | 0.8 | 0.28 | 0.28 | 2.770655 | 2.031451 | 2.288384 |  | 0.17 | 5.618875 | 0.19 | 0.24 | 0.16 | 1.625948 | 1.928548 | 1.843465 |  | 0.17 | 6.026119 | 0.1 | 0.27 | 0.27 | 0.5095295 | 1.485242 | 1.180191 |  | 0.17 | 5.6277487 | 0.22 | 0.22 | 0.22 | 3.065439 | 2.188079 | 2.522509 |  | 0.17 | 5.5604721 | 2.7 | 2.7 | 2.7 | 2.047513 | 1.680904 | 1.94047 |  | 0.17 | 5.57774 | 2.7 | 2.7 | 2.7 | 2.958795 | 1.958638 | 2.931141 |  | 0.17 | 3.24952 | 1.4 | 2.784213 |  | 0.17 | 3.12509 | 0.7 | 5.596854 |  | 0.17 | 3.18561 | 2.5 | 4.887025
| 0.18 | 5.65491856 | 0.1088 | 0.055 | 0 | 1.690923 | 1.938482 | 1.823064 |  | 0.18 | 5.7148348 | 0.477 | 1.4 | 0.33 | 1.159713 | 1.596986 | 1.543566 |  | 0.18 | 5.7328338 | 0.7 | 0 |  | 2.422853 | 2.021122 | 2.121174 |  | 0.18 | 5.526076 | 0.65 | 0.2 | 1.03 | 2.424752 | 2.243242 | 2.364785 |  | 0.18 | 5.53649 | -0.48 | 0.38 |  | 3.227589 | 2.393024 | 3.250763 |  | 0.18 | 5.461214 | 0 | 0.13 |  | 3.413089 | 2.429871 | 3.376659 |  | 0.18 | 6.16531 | 0.415 | 0.33 | 0.4 | 0.5659139 | 1.09129 | 0.725677 |  | 0.18 | 6.1973966 | 0.43 |  |  | 1.853877 | 1.618657 | 1.979848 |  | 0.18 | 6.12853238 | 0.1756 | 0 | 0 | 1.990963 | 1.511156 | 1.948018 |  | 0.18 | 5.7329734 | 1.43 | 1.2 | 1.2 | 1.086174 | 1.565792 | 1.35811 |  | 0.18 | 6.134026 | 0.67 | 0.6 | 0.6 | 0.2224892 | 1.328021 | 0.9560212 |  | 0.18 | 5.7467298 | 0.8 | 0.28 | 0.28 | 2.758426 | 2.024152 | 2.285148 |  | 0.18 | 5.61685 | 0.19 | 0.24 | 0.16 | 1.638258 | 1.930726625 | 1.851782 |  | 0.18 | 6.024226 | 0.1 | 0.27 | 0.27 | 0.5188704 | 1.492519 | 1.18717 |  | 0.18 | 5.6257698 | 0.22 | 0.22 | 0.22 | 3.069505 | 2.189886 | 2.532937 |  | 0.18 | 5.5669234 | 2.7 | 2.7 | 2.7 | 2.009459 | 1.650952 | 1.904022 |  | 0.18 | 5.58446 | 2.7 | 2.7 | 2.7 | 2.928718 | 1.932373 | 2.900317 |  | 0.18 | 3.25308 | 1.4 | 2.748298 |  | 0.18 | 3.12586 | 0.7 | 5.565099 |  | 0.18 | 3.18994 | 2.5 | 4.816755
| 0.19 | 5.65500639 | 0.1219 | 0.055 | 0 | 1.704027 | 1.940788 | 1.829514 |  | 0.19 | 5.7183997 | 0.477 | 1.4 | 0.33 | 1.146021 | 1.582875 | 1.535115 |  | 0.19 | 5.7368029 | 0.7 | 0 |  | 2.39195 | 2.013179 | 2.108352 |  | 0.19 | 5.530258 | 0.65 | 0.2 | 1.03 | 2.406415 | 2.241985 | 2.351302 |  | 0.19 | 5.540545 | -0.48 | 0.38 |  | 3.208615 | 2.388482 | 3.234818 |  | 0.19 | 5.461087 | 0 | 0.13 |  | 3.405332 | 2.426902 | 3.367709 |  | 0.19 | 6.16914 | 0.415 | 0.33 | 0.4 | 0.5577696 | 1.095183 | 0.7249254 |  | 0.19 | 6.2008353 | 0.43 |  |  | 1.829904 | 1.618792 | 1.967042 |  | 0.19 | 6.128143295 | 0.1878 | 0 | 0 | 1.97224508 | 1.505319 | 1.933443 |  | 0.19 | 5.7373997 | 1.43 | 1.2 | 1.2 | 1.070207 | 1.549569 | 1.341009 |  | 0.19 | 6.138233 | 0.67 | 0.6 | 0.6 | 0.2164675 | 1.326841 | 0.9508405 |  | 0.19 | 5.7514709 | 0.8 | 0.28 | 0.28 | 2.746357 | 2.016909 | 2.281968 |  | 0.19 | 5.614825 | 0.19 | 0.24 | 0.16 | 1.650607 | 1.932953 | 1.860132 |  | 0.19 | 6.022333 | 0.1 | 0.27 | 0.27 | 0.5282313 | 1.49985 | 1.194204 |  | 0.19 | 5.6237909 | 0.22 | 0.22 | 0.22 | 3.073616 | 2.191736 | 2.543409 |  | 0.19 | 5.5733747 | 2.7 | 2.7 | 2.7 | 1.971946 | 1.621539 | 1.868113 |  | 0.19 | 5.59118 | 2.7 | 2.7 | 2.7 | 2.899182 | 1.906647 | 2.870033 |  | 0.19 | 3.25664 | 1.4 | 2.712663 |  | 0.19 | 3.12663 | 0.7 | 5.533484 |  | 0.19 | 3.19427 | 2.5 | 4.746985
| 0.2 | 5.655094 | 0.135 | 0.055 | 0 | 1.716993 | 1.943105 | 1.835964 |  | 0.2 | 5.72198 | 0.477 | 1.4 | 0.33 | 1.132424 | 1.569044 | 1.52673 |  | 0.2 | 5.740772 | 0.7 | 0 |  | 2.361188 | 2.005236 | 2.09553 |  | 0.2 | 5.53444 | 0.65 | 0.2 | 1.03 | 2.388209 | 2.240768 | 2.338025 |  | 0.2 | 5.5446 | -0.48 | 0.38 |  | 3.189545 | 2.384016 | 3.218873 |  | 0.2 | 5.46096 | 0 | 0.13 |  | 3.397576 | 2.423958 | 3.358758 |  | 0.2 | 6.17297 | 0.415 | 0.33 | 0.4 | 0.5497083 | 1.099143 | 0.7242538 |  | 0.2 | 6.204274 | 0.43 |  |  | 1.806017 | 1.618926 | 1.954236 |  | 0.2 | 6.127754 | 0.2 | 0 | 0 | 1.953414 | 1.499481 | 1.918868 |  | 0.2 | 5.741826 | 1.43 | 1.2 | 1.2 | 1.054527 | 1.533585 | 1.324149 |  | 0.2 | 6.14244 | 0.67 | 0.6 | 0.6 | 0.2105798 | 1.32578 | 0.9457798 |  | 0.2 | 5.756212 | 0.8 | 0.28 | 0.28 | 2.734447 | 2.009723 | 2.278844 |  | 0.2 | 5.6128 | 0.19 | 0.24 | 0.16 | 1.662994 | 1.935228 | 1.868513 |  | 0.2 | 6.02044 | 0.1 | 0.27 | 0.27 | 0.5376123 | 1.507235 | 1.201292 |  | 0.2 | 5.621812 | 0.22 | 0.22 | 0.22 | 3.077771 | 2.193631 | 2.553925 |  | 0.2 | 5.579826 | 2.7 | 2.7 | 2.7 | 1.934972 | 1.592667 | 1.832745 |  | 0.2 | 5.5979 | 2.7 | 2.7 | 2.7 | 2.870186 | 1.881462 | 2.840289 |  | 0.2 | 3.2602 | 1.4 | 2.677309 |  | 0.2 | 3.1274 | 0.7 | 5.502008 |  | 0.2 | 3.1986 | 2.5 | 4.677715
| 0.21 | 5.65518139 | 0.1481 | 0.055 | 0 | 1.729829 | 1.945433 | 1.842414 |  | 0.21 | 5.7255757 | 0.477 | 1.4 | 0.33 | 1.118923 | 1.555494 | 1.518412 |  | 0.21 | 5.7447411 | 0.7 | 0 |  | 2.330565 | 1.997293 | 2.082709 |  | 0.21 | 5.538622 | 0.65 | 0.2 | 1.03 | 2.370132 | 2.239591 | 2.324954 |  | 0.21 | 5.548655 | -0.48 | 0.38 |  | 3.170379 | 2.379627 | 3.202929 |  | 0.21 | 5.460833 | 0 | 0.13 |  | 3.389819 | 2.421041 | 3.349808 |  | 0.21 | 6.1768 | 0.415 | 0.33 | 0.4 | 0.54173 | 1.103168 | 0.7236621 |  | 0.21 | 6.2077127 | 0.43 |  |  | 1.782217 | 1.619061 | 1.941429 |  | 0.21 | 6.127364495 | 0.2122 | 0 | 0 | 1.934476 | 1.493644 | 1.904293 |  | 0.21 | 5.7462523 | 1.43 | 1.2 | 1.2 | 1.039132 | 1.517842 | 1.307528 |  | 0.21 | 6.146647 | 0.67 | 0.6 | 0.6 | 0.2048261 | 1.324839 | 0.9408391 |  | 0.21 | 5.7609531 | 0.8 | 0.28 | 0.28 | 2.722698 | 2.002592 | 2.275776 |  | 0.21 | 5.610775 | 0.19 | 0.24 | 0.16 | 1.675418 | 1.93755 | 1.876927 |  | 0.21 | 6.018547 | 0.1 | 0.27 | 0.27 | 0.5470132 | 1.514674 | 1.208434 |  | 0.21 | 5.6198331 | 0.22 | 0.22 | 0.22 | 3.08197 | 2.19557 | 2.564486 |  | 0.21 | 5.5862773 | 2.7 | 2.7 | 2.7 | 1.898539 | 1.564335 | 1.797917 |  | 0.21 | 5.60462 | 2.7 | 2.7 | 2.7 | 2.84173 | 1.856816 | 2.811085 |  | 0.21 | 3.26376 | 1.4 | 2.642234 |  | 0.21 | 3.12817 | 0.7 | 5.470673 |  | 0.21 | 3.20293 | 2.5 | 4.608946
| 0.22 | 5.65526856 | 0.1612 | 0.055 | 0 | 1.742542 | 1.947772 | 1.848864 |  | 0.22 | 5.7291868 | 0.477 | 1.4 | 0.33 | 1.105518 | 1.542223 | 1.510159 |  | 0.22 | 5.7487102 | 0.7 | 0 |  | 2.300083 | 1.98935 | 2.069887 |  | 0.22 | 5.542804 | 0.65 | 0.2 | 1.03 | 2.352186 | 2.238454 | 2.312089 |  | 0.22 | 5.55271 | -0.48 | 0.38 |  | 3.151117 | 2.375313 | 3.186984 |  | 0.22 | 5.460706 | 0 | 0.13 |  | 3.382062 | 2.418149 | 3.340857 |  | 0.22 | 6.18063 | 0.415 | 0.33 | 0.4 | 0.5338347 | 1.107259 | 0.7231505 |  | 0.22 | 6.2111514 | 0.43 |  |  | 1.758502 | 1.619196 | 1.928623 |  | 0.22 | 6.12697478 | 0.2244 | 0 | 0 | 1.915439 | 1.487807 | 1.889719 |  | 0.22 | 5.7506786 | 1.43 | 1.2 | 1.2 | 1.024023 | 1.502338 | 1.291147 |  | 0.22 | 6.150854 | 0.67 | 0.6 | 0.6 | 0.1992064 | 1.324018 | 0.9360184 |  | 0.22 | 5.7656942 | 0.8 | 0.28 | 0.28 | 2.711108 | 1.995517 | 2.272764 |  | 0.22 | 5.60875 | 0.19 | 0.24 | 0.16 | 1.687881 | 1.939921 | 1.885372 |  | 0.22 | 6.016654 | 0.1 | 0.27 | 0.27 | 0.5564341 | 1.522167 | 1.21563 |  | 0.22 | 5.6178542 | 0.22 | 0.22 | 0.22 | 3.086212 | 2.197553 | 2.57509 |  | 0.22 | 5.5927286 | 2.7 | 2.7 | 2.7 | 1.862646 | 1.536543 | 1.763629 |  | 0.22 | 5.61134 | 2.7 | 2.7 | 2.7 | 2.813814 | 1.832711 | 2.782421 |  | 0.22 | 3.26732 | 1.4 | 2.607439 |  | 0.22 | 3.12894 | 0.7 | 5.439478 |  | 0.22 | 3.20726 | 2.5 | 4.540676
| 0.23 | 5.65535551 | 0.1743 | 0.055 | 0 | 1.755141 | 1.950122 | 1.855314 |  | 0.23 | 5.7328133 | 0.477 | 1.4 | 0.33 | 1.092207 | 1.529233 | 1.501972 |  | 0.23 | 5.7526793 | 0.7 | 0 |  | 2.26974 | 1.981407 | 2.057065 |  | 0.23 | 5.546986 | 0.65 | 0.2 | 1.03 | 2.334369 | 2.237357 | 2.299429 |  | 0.23 | 5.556765 | -0.48 | 0.38 |  | 3.131758 | 2.371075 | 3.171039 |  | 0.23 | 5.460579 | 0 | 0.13 |  | 3.374306 | 2.415283 | 3.331906 |  | 0.23 | 6.18446 | 0.415 | 0.33 | 0.4 | 0.5260224 | 1.111416 | 0.7227189 |  | 0.23 | 6.2145901 | 0.43 |  |  | 1.734873 | 1.619331 | 1.915816 |  | 0.23 | 6.126584855 | 0.2366 | 0 | 0 | 1.89631 | 1.481969 | 1.875144 |  | 0.23 | 5.7551049 | 1.43 | 1.2 | 1.2 | 1.0092 | 1.487074 | 1.275006 |  | 0.23 | 6.155061 | 0.67 | 0.6 | 0.6 | 0.1937207 | 1.323318 | 0.9313177 |  | 0.23 | 5.7704353 | 0.8 | 0.28 | 0.28 | 2.699679 | 1.988498 | 2.269808 |  | 0.23 | 5.606725 | 0.19 | 0.24 | 0.16 | 1.700381 | 1.942339 | 1.89385 |  | 0.23 | 6.014761 | 0.1 | 0.27 | 0.27 | 0.565875 | 1.529714 | 1.22288 |  | 0.23 | 5.6158753 | 0.22 | 0.22 | 0.22 | 3.090499 | 2.199579 | 2.585738 |  | 0.23 | 5.5991799 | 2.7 | 2.7 | 2.7 | 1.827292 | 1.509291 | 1.72988 |  | 0.23 | 5.61806 | 2.7 | 2.7 | 2.7 | 2.786437 | 1.809145 | 2.754297 |  | 0.23 | 3.27088 | 1.4 | 2.572925 |  | 0.23 | 3.12971 | 0.7 | 5.408423 |  | 0.23 | 3.21159 | 2.5 | 4.472906
| 0.24 | 5.65544224 | 0.1874 | 0.055 | 0 | 1.767633 | 1.952483 | 1.861764 |  | 0.24 | 5.7364552 | 0.477 | 1.4 | 0.33 | 1.078992 | 1.516522 | 1.493851 |  | 0.24 | 5.7566484 | 0.7 | 0 |  | 2.239538 | 1.973464 | 2.044243 |  | 0.24 | 5.551168 | 0.65 | 0.2 | 1.03 | 2.316683 | 2.236299 | 2.286976 |  | 0.24 | 5.56082 | -0.48 | 0.38 |  | 3.112304 | 2.366913 | 3.155094 |  | 0.24 | 5.460452 | 0 | 0.13 |  | 3.366549 | 2.412444 | 3.322956 |  | 0.24 | 6.18829 | 0.415 | 0.33 | 0.4 | 0.5182931 | 1.11564 | 0.7223673 |  | 0.24 | 6.2180288 | 0.43 |  |  | 1.711331 | 1.619466 | 1.90301 |  | 0.24 | 6.12619472 | 0.2488 | 0 | 0 | 1.877097 | 1.476132 | 1.860569 |  | 0.24 | 5.7595312 | 1.43 | 1.2 | 1.2 | 0.9946635 | 1.472051 | 1.259106 |  | 0.24 | 6.159268 | 0.67 | 0.6 | 0.6 | 0.188369 | 1.322737 | 0.926737 |  | 0.24 | 5.7751764 | 0.8 | 0.28 | 0.28 | 2.688409 | 1.981536 | 2.266908 |  | 0.24 | 5.6047 | 0.19 | 0.24 | 0.16 | 1.71292 | 1.944806 | 1.902359 |  | 0.24 | 6.012868 | 0.1 | 0.27 | 0.27 | 0.5753359 | 1.537315 | 1.230184 |  | 0.24 | 5.6138964 | 0.22 | 0.22 | 0.22 | 3.09483 | 2.20165 | 2.59643 |  | 0.24 | 5.6056312 | 2.7 | 2.7 | 2.7 | 1.792479 | 1.482579 | 1.696672 |  | 0.24 | 5.62478 | 2.7 | 2.7 | 2.7 | 2.759601 | 1.78612 | 2.726713 |  | 0.24 | 3.27444 | 1.4 | 2.53869 |  | 0.24 | 3.13048 | 0.7 | 5.377508 |  | 0.24 | 3.21592 | 2.5 | 4.405636
| 0.25 | 5.65552875 | 0.2005 | 0.055 | 0 | 1.780027 | 1.954854 | 1.868214 |  | 0.25 | 5.7401125 | 0.477 | 1.4 | 0.33 | 1.065873 | 1.504091 | 1.485797 |  | 0.25 | 5.7606175 | 0.7 | 0 |  | 2.209476 | 1.965521 | 2.031422 |  | 0.25 | 5.55535 | 0.65 | 0.2 | 1.03 | 2.299126 | 2.235282 | 2.274729 |  | 0.25 | 5.564875 | -0.48 | 0.38 |  | 3.092754 | 2.362828 | 3.139149 |  | 0.25 | 5.460325 | 0 | 0.13 |  | 3.358792 | 2.40963 | 3.314005 |  | 0.25 | 6.19212 | 0.415 | 0.33 | 0.4 | 0.5106468 | 1.119929 | 0.7220956 |  | 0.25 | 6.2214675 | 0.43 |  |  | 1.687874 | 1.619601 | 1.890204 |  | 0.25 | 6.125804375 | 0.261 | 0 | 0 | 1.857807 | 1.470295 | 1.845994 |  | 0.25 | 5.7639575 | 1.43 | 1.2 | 1.2 | 0.9804127 | 1.457267 | 1.243445 |  | 0.25 | 6.163475 | 0.67 | 0.6 | 0.6 | 0.1831513 | 1.322276 | 0.9222763 |  | 0.25 | 5.7799175 | 0.8 | 0.28 | 0.28 | 2.6773 | 1.974629 | 2.264064 |  | 0.25 | 5.602675 | 0.19 | 0.24 | 0.16 | 1.725496 | 1.94732 | 1.910901 |  | 0.25 | 6.010975 | 0.1 | 0.27 | 0.27 | 0.5848168 | 1.54497 | 1.237542 |  | 0.25 | 5.6119175 | 0.22 | 0.22 | 0.22 | 3.099205 | 2.203765 | 2.607166 |  | 0.25 | 5.6120825 | 2.7 | 2.7 | 2.7 | 1.758206 | 1.456407 | 1.664004 |  | 0.25 | 5.6315 | 2.7 | 2.7 | 2.7 | 2.733305 | 1.763635 | 2.699669 |  | 0.25 | 3.278 | 1.4 | 2.504735 |  | 0.25 | 3.13125 | 0.7 | 5.346733 |  | 0.25 | 3.22025 | 2.5 | 4.338867
| 0.26 | 5.65561504 | 0.2136 | 0.055 | 0 | 1.79233 | 1.957237 | 1.874664 |  | 0.26 | 5.7437852 | 0.477 | 1.4 | 0.33 | 1.052848 | 1.491941 | 1.477808 |  | 0.26 | 5.7645866 | 0.7 | 0 |  | 2.179553 | 1.957578 | 2.0186 |  | 0.26 | 5.559532 | 0.65 | 0.2 | 1.03 | 2.281699 | 2.234305 | 2.262688 |  | 0.26 | 5.56893 | -0.48 | 0.38 |  | 3.073108 | 2.358818 | 3.123204 |  | 0.26 | 5.460198 | 0 | 0.13 |  | 3.351036 | 2.406843 | 3.305055 |  | 0.26 | 6.19595 | 0.415 | 0.33 | 0.4 | 0.5030834 | 1.124284 | 0.721904 |  | 0.26 | 6.2249062 | 0.43 |  |  | 1.664503 | 1.619736 | 1.877397 |  | 0.26 | 6.12541382 | 0.2732 | 0 | 0 | 1.838447 | 1.464458 | 1.83142 |  | 0.26 | 5.7683838 | 1.43 | 1.2 | 1.2 | 0.966448 | 1.442724 | 1.228024 |  | 0.26 | 6.167682 | 0.67 | 0.6 | 0.6 | 0.1780676 | 1.321936 | 0.9179356 |  | 0.26 | 5.7846586 | 0.8 | 0.28 | 0.28 | 2.66635 | 1.967778 | 2.261276 |  | 0.26 | 5.60065 | 0.19 | 0.24 | 0.16 | 1.738111 | 1.949883 | 1.919474125 |  | 0.26 | 6.009082 | 0.1 | 0.27 | 0.27 | 0.5943178 | 1.552679 | 1.244954 |  | 0.26 | 5.6099386 | 0.22 | 0.22 | 0.22 | 3.103623 | 2.205924 | 2.617946 |  | 0.26 | 5.6185338 | 2.7 | 2.7 | 2.7 | 1.724472 | 1.430775 | 1.631876 |  | 0.26 | 5.63822 | 2.7 | 2.7 | 2.7 | 2.707549 | 1.741689 | 2.673165 |  | 0.26 | 3.28156 | 1.4 | 2.471061 |  | 0.26 | 3.13202 | 0.7 | 5.316098 |  | 0.26 | 3.22458 | 2.5 | 4.272597
| 0.27 | 5.65570111 | 0.2267 | 0.055 | 0 | 1.804549 | 1.959631 | 1.881114 |  | 0.27 | 5.7474733 | 0.477 | 1.4 | 0.33 | 1.03992 | 1.48007 | 1.469885 |  | 0.27 | 5.7685557 | 0.7 | 0 |  | 2.149771 | 1.949635 | 2.005778 |  | 0.27 | 5.563714 | 0.65 | 0.2 | 1.03 | 2.264403 | 2.233368 | 2.250852 |  | 0.27 | 5.572985 | -0.48 | 0.38 |  | 3.053365 | 2.354884 | 3.107259 |  | 0.27 | 5.460071 | 0 | 0.13 |  | 3.343279 | 2.404081 | 3.296104 |  | 0.27 | 6.19978 | 0.415 | 0.33 | 0.4 | 0.4956031 | 1.128705 | 0.7217924 |  | 0.27 | 6.2283449 | 0.43 |  |  | 1.641219 | 1.619871 | 1.864591 |  | 0.27 | 6.125023055 | 0.2854 | 0 | 0 | 1.819024 | 1.45862 | 1.816845 |  | 0.27 | 5.7728101 | 1.43 | 1.2 | 1.2 | 0.9527692 | 1.42842 | 1.212843 |  | 0.27 | 6.171889 | 0.67 | 0.6 | 0.6 | 0.1731179 | 1.321715 | 0.9137149 |  | 0.27 | 5.7893997 | 0.8 | 0.28 | 0.28 | 2.655561 | 1.960984 | 2.258544 |  | 0.27 | 5.598625 | 0.19 | 0.24 | 0.16 | 1.750764 | 1.952493 | 1.92808 |  | 0.27 | 6.007189 | 0.1 | 0.27 | 0.27 | 0.6038387 | 1.560443 | 1.25242 |  | 0.27 | 5.6079597 | 0.22 | 0.22 | 0.22 | 3.108086 | 2.208126 | 2.62877 |  | 0.27 | 5.6249851 | 2.7 | 2.7 | 2.7 | 1.691279 | 1.405682 | 1.600287 |  | 0.27 | 5.64494 | 2.7 | 2.7 | 2.7 | 2.682333 | 1.720284 | 2.6472 |  | 0.27 | 3.28512 | 1.4 | 2.437666 |  | 0.27 | 3.13279 | 0.7 | 5.285603 |  | 0.27 | 3.22891 | 2.5 | 4.206827
| 0.28 | 5.65578696 | 0.2398 | 0.055 | 0 | 1.816694 | 1.962036 | 1.887564 |  | 0.28 | 5.7511768 | 0.477 | 1.4 | 0.33 | 1.027086 | 1.468479 | 1.462029 |  | 0.28 | 5.7725248 | 0.7 | 0 |  | 2.120128 | 1.941692 | 1.992957 |  | 0.28 | 5.567896 | 0.65 | 0.2 | 1.03 | 2.247236 | 2.232471 | 2.239223 |  | 0.28 | 5.57704 | -0.48 | 0.38 |  | 3.033527 | 2.351027 | 3.091315 |  | 0.28 | 5.459944 | 0 | 0.13 |  | 3.335522 | 2.401345 | 3.287153 |  | 0.28 | 6.20361 | 0.415 | 0.33 | 0.4 | 0.4882058 | 1.133193 | 0.7217607 |  | 0.28 | 6.2317836 | 0.43 |  |  | 1.61802 | 1.620006 | 1.851784 |  | 0.28 | 6.12463208 | 0.2976 | 0 | 0 | 1.799547 | 1.452783 | 1.80227 |  | 0.28 | 5.7772364 | 1.43 | 1.2 | 1.2 | 0.9393764 | 1.414356 | 1.197902 |  | 0.28 | 6.176096 | 0.67 | 0.6 | 0.6 | 0.1683022 | 1.321614 | 0.9096142 |  | 0.28 | 5.7941408 | 0.8 | 0.28 | 0.28 | 2.644931 | 1.954245 | 2.255868 |  | 0.28 | 5.5966 | 0.19 | 0.24 | 0.16 | 1.763454 | 1.955152 | 1.936717 |  | 0.28 | 6.005296 | 0.1 | 0.27 | 0.27 | 0.6133796 | 1.56826 | 1.25994 |  | 0.28 | 5.6059808 | 0.22 | 0.22 | 0.22 | 3.112593 | 2.210373 | 2.639638 |  | 0.28 | 5.6314364 | 2.7 | 2.7 | 2.7 | 1.658626 | 1.38113 | 1.569239 |  | 0.28 | 5.65166 | 2.7 | 2.7 | 2.7 | 2.657657 | 1.699418 | 2.621776 |  | 0.28 | 3.28868 | 1.4 | 2.404551 |  | 0.28 | 3.13356 | 0.7 | 5.255248 |  | 0.28 | 3.23324 | 2.5 | 4.141557
| 0.29 | 5.65587259 | 0.2529 | 0.055 | 0 | 1.828771 | 1.964452 | 1.894014 |  | 0.29 | 5.7548957 | 0.477 | 1.4 | 0.33 | 1.014348 | 1.457169 | 1.454238 |  | 0.29 | 5.7764939 | 0.7 | 0 |  | 2.090626 | 1.933749 | 1.980135 |  | 0.29 | 5.572078 | 0.65 | 0.2 | 1.03 | 2.2302 | 2.231614 | 2.2278 |  | 0.29 | 5.581095 | -0.48 | 0.38 |  | 3.013593 | 2.347245 | 3.07537 |  | 0.29 | 5.459817 | 0 | 0.13 |  | 3.327765 | 2.398636 | 3.278203 |  | 0.29 | 6.20744 | 0.415 | 0.33 | 0.4 | 0.4808915 | 1.137746 | 0.7218091 |  | 0.29 | 6.2352223 | 0.43 |  |  | 1.594907 | 1.620141 | 1.838978 |  | 0.29 | 6.124240895 | 0.3098 | 0 | 0 | 1.780021 | 1.446946 | 1.787695 |  | 0.29 | 5.7816627 | 1.43 | 1.2 | 1.2 | 0.9262696 | 1.400533 | 1.183202 |  | 0.29 | 6.180303 | 0.67 | 0.6 | 0.6 | 0.1636205 | 1.321633 | 0.9056335 |  | 0.29 | 5.7988819 | 0.8 | 0.28 | 0.28 | 2.634462 | 1.947562 | 2.253248 |  | 0.29 | 5.594575 | 0.19 | 0.24 | 0.16 | 1.776183 | 1.957858 | 1.945386 |  | 0.29 | 6.003403 | 0.1 | 0.27 | 0.27 | 0.6229405 | 1.576131 | 1.267514 |  | 0.29 | 5.6040019 | 0.22 | 0.22 | 0.22 | 3.117144 | 2.212664 | 2.65055 |  | 0.29 | 5.6378877 | 2.7 | 2.7 | 2.7 | 1.626512 | 1.357118 | 1.538731 |  | 0.29 | 5.65838 | 2.7 | 2.7 | 2.7 | 2.63352 | 1.679093 | 2.596892 |  | 0.29 | 3.29224 | 1.4 | 2.371717 |  | 0.29 | 3.13433 | 0.7 | 5.225033 |  | 0.29 | 3.23757 | 2.5 | 4.076788
| 0.3 | 5.655958 | 0.266 | 0.055 | 0 | 1.840788 | 1.966879 | 1.900464 |  | 0.3 | 5.75863 | 0.477 | 1.4 | 0.33 | 1.001706 | 1.446138 | 1.446513 |  | 0.3 | 5.780463 | 0.7 | 0 |  | 2.061263 | 1.925806 | 1.967313 |  | 0.3 | 5.57626 | 0.65 | 0.2 | 1.03 | 2.213293 | 2.230796875 | 2.216583 |  | 0.3 | 5.58515 | -0.48 | 0.38 |  | 2.993563 | 2.343539 | 3.059425 |  | 0.3 | 5.45969 | 0 | 0.13 |  | 3.320009 | 2.395952 | 3.269252 |  | 0.3 | 6.21127 | 0.415 | 0.33 | 0.4 | 0.4736602 | 1.142365 | 0.7219375 |  | 0.3 | 6.238661 | 0.43 |  |  | 1.571881 | 1.620276 | 1.826172 |  | 0.3 | 6.1238495 | 0.322 | 0 | 0 | 1.760455 | 1.441108 | 1.77312 |  | 0.3 | 5.786089 | 1.43 | 1.2 | 1.2 | 0.9134489 | 1.386949 | 1.168741 |  | 0.3 | 6.18451 | 0.67 | 0.6 | 0.6 | 0.1590727 | 1.321773 | 0.9017727 |  | 0.3 | 5.803623 | 0.8 | 0.28 | 0.28 | 2.624153 | 1.940936 | 2.250684 |  | 0.3 | 5.59255 | 0.19 | 0.24 | 0.16 | 1.788949 | 1.960613 | 1.954088 |  | 0.3 | 6.00151 | 0.1 | 0.27 | 0.27 | 0.6325214 | 1.584056 | 1.275141 |  | 0.3 | 5.602023 | 0.22 | 0.22 | 0.22 | 3.121738 | 2.214999 | 2.661506 |  | 0.3 | 5.644339 | 2.7 | 2.7 | 2.7 | 1.594939 | 1.333646 | 1.508763 |  | 0.3 | 5.6651 | 2.7 | 2.7 | 2.7 | 2.609924 | 1.659307 | 2.572548 |  | 0.3 | 3.2958 | 1.4 | 2.339162 |  | 0.3 | 3.1351 | 0.7 | 5.194958 |  | 0.3 | 3.2419 | 2.5 | 4.012518
| 0.31 | 5.65604319 | 0.2791 | 0.055 | 0 | 1.852754 | 1.969317 | 1.906914 |  | 0.31 | 5.7623797 | 0.477 | 1.4 | 0.33 | 0.9891585 | 1.435388 | 1.438854 |  | 0.31 | 5.7844321 | 0.7 | 0 |  | 2.032041 | 1.917863 | 1.954491 |  | 0.31 | 5.580442 | 0.65 | 0.2 | 1.03 | 2.196517 | 2.23002 | 2.205571 |  | 0.31 | 5.589205 | -0.48 | 0.38 |  | 2.973436 | 2.339909 | 3.04348 |  | 0.31 | 5.459563 | 0 | 0.13 |  | 3.312252 | 2.393295 | 3.260302 |  | 0.31 | 6.2151 | 0.415 | 0.33 | 0.4 | 0.4665119 | 1.147051 | 0.7221458 |  | 0.31 | 6.2420997 | 0.43 |  |  | 1.54894 | 1.620411 | 1.813365 |  | 0.31 | 6.123457895 | 0.3342 | 0 | 0 | 1.740856 | 1.435271 | 1.758546 |  | 0.31 | 5.7905153 | 1.43 | 1.2 | 1.2 | 0.9009141 | 1.373606 | 1.15452 |  | 0.31 | 6.188717 | 0.67 | 0.6 | 0.6 | 0.154659 | 1.322032 | 0.898032 |  | 0.31 | 5.8083641 | 0.8 | 0.28 | 0.28 | 2.614003 | 1.934365 | 2.248176 |  | 0.31 | 5.590525 | 0.19 | 0.24 | 0.16 | 1.801754 | 1.963415 | 1.962821 |  | 0.31 | 5.999617 | 0.1 | 0.27 | 0.27 | 0.6421224 | 1.592035 | 1.282823 |  | 0.31 | 5.6000441 | 0.22 | 0.22 | 0.22 | 3.126377 | 2.217377 | 2.672506 |  | 0.31 | 5.6507903 | 2.7 | 2.7 | 2.7 | 1.563906 | 1.310714 | 1.479335 |  | 0.31 | 5.67182 | 2.7 | 2.7 | 2.7 | 2.586868 | 1.640062 | 2.548744 |  | 0.31 | 3.29936 | 1.4 | 2.306887 |  | 0.31 | 3.13587 | 0.7 | 5.165023 |  | 0.31 | 3.24623 | 2.5 | 3.948748
| 0.32 | 5.65612816 | 0.2922 | 0.055 | 0 | 1.864677 | 1.971766 | 1.913364 |  | 0.32 | 5.7661448 | 0.477 | 1.4 | 0.33 | 0.9767067 | 1.424917 | 1.431262 |  | 0.32 | 5.7884012 | 0.7 | 0 |  | 2.002959 | 1.90992 | 1.94167 |  | 0.32 | 5.584624 | 0.65 | 0.2 | 1.03 | 2.17987 | 2.229283 | 2.194766 |  | 0.32 | 5.59326 | -0.48 | 0.38 |  | 2.953214 | 2.336356 | 3.027535 |  | 0.32 | 5.459436 | 0 | 0.13 |  | 3.304495 | 2.390663 | 3.251351 |  | 0.32 | 6.21893 | 0.415 | 0.33 | 0.4 | 0.4594466 | 1.151802 | 0.7224342 |  | 0.32 | 6.2455384 | 0.43 |  |  | 1.526085 | 1.620546 | 1.800559 |  | 0.32 | 6.12306608 | 0.3464 | 0 | 0 | 1.721231 | 1.429434 | 1.743971 |  | 0.32 | 5.7949416 | 1.43 | 1.2 | 1.2 | 0.8886653 | 1.360502 | 1.140539 |  | 0.32 | 6.192924 | 0.67 | 0.6 | 0.6 | 0.1503793 | 1.322411 | 0.8944113 |  | 0.32 | 5.8131052 | 0.8 | 0.28 | 0.28 | 2.604014 | 1.92785 | 2.245724 |  | 0.32 | 5.5885 | 0.19 | 0.24 | 0.16 | 1.814596 | 1.966266 | 1.971587 |  | 0.32 | 5.997724 | 0.1 | 0.27 | 0.27 | 0.6517433 | 1.600068 | 1.290559 |  | 0.32 | 5.5980652 | 0.22 | 0.22 | 0.22 | 3.13106 | 2.2198 | 2.68355 |  | 0.32 | 5.6572416 | 2.7 | 2.7 | 2.7 | 1.533412 | 1.288322 | 1.450446 |  | 0.32 | 5.67854 | 2.7 | 2.7 | 2.7 | 2.564352 | 1.621357 | 2.52548 |  | 0.32 | 3.30292 | 1.4 | 2.274893 |  | 0.32 | 3.13664 | 0.7 | 5.135227 |  | 0.32 | 3.25056 | 2.5 | 3.885479
| 0.33 | 5.65621291 | 0.3053 | 0.055 | 0 | 1.876563 | 1.974226 | 1.919814 |  | 0.33 | 5.7699253 | 0.477 | 1.4 | 0.33 | 0.9643503 | 1.414726 | 1.423735 |  | 0.33 | 5.7923703 | 0.7 | 0 |  | 1.974016 | 1.901977 | 1.928848 |  | 0.33 | 5.588806 | 0.65 | 0.2 | 1.03 | 2.163354 | 2.228586 | 2.184167 |  | 0.33 | 5.597315 | -0.48 | 0.38 |  | 2.932896 | 2.332878 | 3.01159 |  | 0.33 | 5.459309 | 0 | 0.13 |  | 3.296739 | 2.388057 | 3.2424 |  | 0.33 | 6.22276 | 0.415 | 0.33 | 0.4 | 0.4524643 | 1.156619 | 0.7228026 |  | 0.33 | 6.2489771 | 0.43 |  |  | 1.503317 | 1.620681 | 1.787752 |  | 0.33 | 6.122674055 | 0.3586 | 0 | 0 | 1.701587 | 1.423596 | 1.729396 |  | 0.33 | 5.7993679 | 1.43 | 1.2 | 1.2 | 0.8767025 | 1.347638 | 1.126799 |  | 0.33 | 6.197131 | 0.67 | 0.6 | 0.6 | 0.1462336 | 1.322911 | 0.8909106 |  | 0.33 | 5.8178463 | 0.8 | 0.28 | 0.28 | 2.594184 | 1.921392 | 2.243328 |  | 0.33 | 5.586475 | 0.19 | 0.24 | 0.16 | 1.827477 | 1.969165 | 1.980384 |  | 0.33 | 5.995831 | 0.1 | 0.27 | 0.27 | 0.6613842 | 1.608155 | 1.298349 |  | 0.33 | 5.5960863 | 0.22 | 0.22 | 0.22 | 3.135786 | 2.222267 | 2.694638 |  | 0.33 | 5.6636929 | 2.7 | 2.7 | 2.7 | 1.503459 | 1.26647 | 1.422098 |  | 0.33 | 5.68526 | 2.7 | 2.7 | 2.7 | 2.542376 | 1.603191 | 2.502756 |  | 0.33 | 3.30648 | 1.4 | 2.243178 |  | 0.33 | 3.13741 | 0.7 | 5.105572 |  | 0.33 | 3.25489 | 2.5 | 3.822709
| 0.34 | 5.65629744 | 0.3184 | 0.055 | 0 | 1.888422 | 1.976696 | 1.926264 |  | 0.34 | 5.7737212 | 0.477 | 1.4 | 0.33 | 0.9520893 | 1.404816 | 1.416274 |  | 0.34 | 5.7963394 | 0.7 | 0 |  | 1.945214 | 1.894034 | 1.916026 |  | 0.34 | 5.592988 | 0.65 | 0.2 | 1.03 | 2.146967 | 2.227928 | 2.173773625 |  | 0.34 | 5.60137 | -0.48 | 0.38 |  | 2.912481625 | 2.329476 | 2.995646 |  | 0.34 | 5.459182 | 0 | 0.13 |  | 3.288982 | 2.385478 | 3.23345 |  | 0.34 | 6.22659 | 0.415 | 0.33 | 0.4 | 0.445565 | 1.161502 | 0.723251 |  | 0.34 | 6.2524158 | 0.43 |  |  | 1.480634 | 1.620816 | 1.774946 |  | 0.34 | 6.12228182 | 0.3708 | 0 | 0 | 1.681932 | 1.417759 | 1.714821 |  | 0.34 | 5.8037942 | 1.43 | 1.2 | 1.2 | 0.8650258 | 1.335015 | 1.113298 |  | 0.34 | 6.201338 | 0.67 | 0.6 | 0.6 | 0.1422219 | 1.32353 | 0.8875299 |  | 0.34 | 5.8225874 | 0.8 | 0.28 | 0.28 | 2.584515 | 1.914989 | 2.240988 |  | 0.34 | 5.58445 | 0.19 | 0.24 | 0.16 | 1.840396 | 1.972111 | 1.989214 |  | 0.34 | 5.993938 | 0.1 | 0.27 | 0.27 | 0.6710451 | 1.616296 | 1.306193 |  | 0.34 | 5.5941074 | 0.22 | 0.22 | 0.22 | 3.140557 | 2.224778 | 2.70577 |  | 0.34 | 5.6701442 | 2.7 | 2.7 | 2.7 | 1.474046 | 1.245158 | 1.39429 |  | 0.34 | 5.69198 | 2.7 | 2.7 | 2.7 | 2.520939 | 1.585566 | 2.480572 |  | 0.34 | 3.31004 | 1.4 | 2.211744 |  | 0.34 | 3.13818 | 0.7 | 5.076057 |  | 0.34 | 3.25922 | 2.5 | 3.760439
| 0.35 | 5.65638175 | 0.3315 | 0.055 | 0 | 1.90026 | 1.979178 | 1.932714 |  | 0.35 | 5.7775325 | 0.477 | 1.4 | 0.33 | 0.9399238 | 1.395185 | 1.40888 |  | 0.35 | 5.8003085 | 0.7 | 0 |  | 1.916551 | 1.886091 | 1.903205 |  | 0.35 | 5.59717 | 0.65 | 0.2 | 1.03 | 2.130711 | 2.227311 | 2.163586 |  | 0.35 | 5.605425 | -0.48 | 0.38 |  | 2.891971 | 2.326151 | 2.979701 |  | 0.35 | 5.459055 | 0 | 0.13 |  | 3.281225 | 2.382924 | 3.224499 |  | 0.35 | 6.23042 | 0.415 | 0.33 | 0.4 | 0.4387486 | 1.166452 | 0.7237793 |  | 0.35 | 6.2558545 | 0.43 |  |  | 1.458037 | 1.620951 | 1.76214 |  | 0.35 | 6.121889375 | 0.383 | 0 | 0 | 1.662273 | 1.411922 | 1.700247 |  | 0.35 | 5.8082205 | 1.43 | 1.2 | 1.2 | 0.853635 | 1.322631 | 1.100037 |  | 0.35 | 6.205545 | 0.67 | 0.6 | 0.6 | 0.1383442 | 1.324269 | 0.8842692 |  | 0.35 | 5.8273285 | 0.8 | 0.28 | 0.28 | 2.575005 | 1.908642 | 2.238704 |  | 0.35 | 5.582425 | 0.19 | 0.24 | 0.16 | 1.853352 | 1.975106 | 1.998075 |  | 0.35 | 5.992045 | 0.1 | 0.27 | 0.27 | 0.680726 | 1.624491 | 1.314091 |  | 0.35 | 5.5921285 | 0.22 | 0.22 | 0.22 | 3.145372 | 2.227332 | 2.716946 |  | 0.35 | 5.6765955 | 2.7 | 2.7 | 2.7 | 1.445172 | 1.224385 | 1.367022 |  | 0.35 | 5.6987 | 2.7 | 2.7 | 2.7 | 2.500043 | 1.56848 | 2.458928 |  | 0.35 | 3.3136 | 1.4 | 2.180589 |  | 0.35 | 3.13895 | 0.7 | 5.046682 |  | 0.35 | 3.26355 | 2.5 | 3.698669
| 0.36 | 5.65646584 | 0.3446 | 0.055 | 0 | 1.912086 | 1.981671 | 1.939164 |  | 0.36 | 5.7813592 | 0.477 | 1.4 | 0.33 | 0.9278536 | 1.385834 | 1.401551 |  | 0.36 | 5.8042776 | 0.7 | 0 |  | 1.888029 | 1.878147 | 1.890383 |  | 0.36 | 5.601352 | 0.65 | 0.2 | 1.03 | 2.114584 | 2.226734 | 2.153605 |  | 0.36 | 5.60948 | -0.48 | 0.38 |  | 2.871365 | 2.322901 | 2.963756 |  | 0.36 | 5.458928 | 0 | 0.13 |  | 3.273468 | 2.380397 | 3.215549 |  | 0.36 | 6.23425 | 0.415 | 0.33 | 0.4 | 0.4320153 | 1.171467 | 0.7243877 |  | 0.36 | 6.2592932 | 0.43 |  |  | 1.435527 | 1.621086 | 1.749333 |  | 0.36 | 6.12149672 | 0.3952 | 0 | 0 | 1.642618 | 1.406085 | 1.685672 |  | 0.36 | 5.8126468 | 1.43 | 1.2 | 1.2 | 0.8425302 | 1.310488 | 1.087016 |  | 0.36 | 6.209752 | 0.67 | 0.6 | 0.6 | 0.1346005 | 1.325129 | 0.8811285 |  | 0.36 | 5.8320696 | 0.8 | 0.28 | 0.28 | 2.565656 | 1.902352 | 2.236476 |  | 0.36 | 5.5804 | 0.19 | 0.24 | 0.16 | 1.866347 | 1.978148 | 2.006969 |  | 0.36 | 5.990152 | 0.1 | 0.27 | 0.27 | 0.6904269 | 1.63274 | 1.322043 |  | 0.36 | 5.5901496 | 0.22 | 0.22 | 0.22 | 3.150231 | 2.229931 | 2.728166 |  | 0.36 | 5.6830468 | 2.7 | 2.7 | 2.7 | 1.416839 | 1.204153 | 1.340293 |  | 0.36 | 5.70542 | 2.7 | 2.7 | 2.7 | 2.479687 | 1.551935 | 2.437824 |  | 0.36 | 3.31716 | 1.4 | 2.149714 |  | 0.36 | 3.13972 | 0.7 | 5.017447 |  | 0.36 | 3.26788 | 2.5 | 3.6374
| 0.37 | 5.65654971 | 0.3577 | 0.055 | 0 | 1.923907 | 1.984175 | 1.945614 |  | 0.37 | 5.7852013 | 0.477 | 1.4 | 0.33 | 0.9158788 | 1.376764 | 1.394288 |  | 0.37 | 5.8082467 | 0.7 | 0 |  | 1.859647 | 1.870204 | 1.877561 |  | 0.37 | 5.605534 | 0.65 | 0.2 | 1.03 | 2.098588 | 2.226197 | 2.14383 |  | 0.37 | 5.613535 | -0.48 | 0.38 |  | 2.850663 | 2.319727 | 2.947811 |  | 0.37 | 5.458801 | 0 | 0.13 |  | 3.265712 | 2.377895 | 3.206598 |  | 0.37 | 6.23808 | 0.415 | 0.33 | 0.4 | 0.425365 | 1.176548 | 0.7250761 |  | 0.37 | 6.2627319 | 0.43 |  |  | 1.413102 | 1.621221 | 1.736527 |  | 0.37 | 6.121103855 | 0.4074 | 0 | 0 | 1.622973 | 1.400247 | 1.671097 |  | 0.37 | 5.8170731 | 1.43 | 1.2 | 1.2 | 0.8317114 | 1.298584 | 1.074235 |  | 0.37 | 6.213959 | 0.67 | 0.6 | 0.6 | 0.1309908 | 1.326108 | 0.8781078 |  | 0.37 | 5.8368107 | 0.8 | 0.28 | 0.28 | 2.556466 | 1.896117 | 2.234304 |  | 0.37 | 5.578375 | 0.19 | 0.24 | 0.16 | 1.879379 | 1.981239 | 2.015894 |  | 0.37 | 5.988259 | 0.1 | 0.27 | 0.27 | 0.7001479 | 1.641043 | 1.330049 |  | 0.37 | 5.5881707 | 0.22 | 0.22 | 0.22 | 3.155133 | 2.232574 | 2.7394305 |  | 0.37 | 5.6894981 | 2.7 | 2.7 | 2.7 | 1.389046 | 1.184461 | 1.314105 |  | 0.37 | 5.71214 | 2.7 | 2.7 | 2.7 | 2.459871 | 1.535929 | 2.41726 |  | 0.37 | 3.32072 | 1.4 | 2.11912 |  | 0.37 | 3.14049 | 0.7 | 4.988352 |  | 0.37 | 3.27221 | 2.5 | 3.57663
| 0.38 | 5.65663336 | 0.3708 | 0.055 | 0 | 1.935732 | 1.98669 | 1.952064 |  | 0.38 | 5.7890588 | 0.477 | 1.4 | 0.33 | 0.9039994 | 1.367973 | 1.387092 |  | 0.38 | 5.8122158 | 0.7 | 0 |  | 1.831404 | 1.862261 | 1.86474 |  | 0.38 | 5.609716 | 0.65 | 0.2 | 1.03 | 2.082721 | 2.2257 | 2.134261 |  | 0.38 | 5.61759 | -0.48 | 0.38 |  | 2.829865 | 2.31663 | 2.931866 |  | 0.38 | 5.458674 | 0 | 0.13 |  | 3.257955 | 2.375419 | 3.197647 |  | 0.38 | 6.24191 | 0.415 | 0.33 | 0.4 | 0.4187977 | 1.181695 | 0.7258444 |  | 0.38 | 6.2661706 | 0.43 |  |  | 1.390763 | 1.621356 | 1.72372 |  | 0.38 | 6.12071078 | 0.4196 | 0 | 0 | 1.603346 | 1.39441 | 1.656522 |  | 0.38 | 5.8214994 | 1.43 | 1.2 | 1.2 | 0.8211787 | 1.28692 | 1.061695 |  | 0.38 | 6.218166 | 0.67 | 0.6 | 0.6 | 0.1275151 | 1.327207 | 0.8752071 |  | 0.38 | 5.8415518 | 0.8 | 0.28 | 0.28 | 2.547437 | 1.889938 | 2.232188 |  | 0.38 | 5.57635 | 0.19 | 0.24 | 0.16 | 1.89245 | 1.984377 | 2.024852 |  | 0.38 | 5.986366 | 0.1 | 0.27 | 0.27 | 0.7098888 | 1.6494 | 1.338109 |  | 0.38 | 5.5861918 | 0.22 | 0.22 | 0.22 | 3.16008 | 2.23526 | 2.750739 |  | 0.38 | 5.6959494 | 2.7 | 2.7 | 2.7 | 1.361792 | 1.165309 | 1.288457 |  | 0.38 | 5.71886 | 2.7 | 2.7 | 2.7 | 2.440595 | 1.520464 | 2.397236 |  | 0.38 | 3.32428 | 1.4 | 2.088805 |  | 0.38 | 3.14126 | 0.7 | 4.959397 |  | 0.38 | 3.27654 | 2.5 | 3.51636
| 0.39 | 5.65671679 | 0.3839 | 0.055 | 0 | 1.947568 | 1.989216 | 1.958514 |  | 0.39 | 5.7929317 | 0.477 | 1.4 | 0.33 | 0.8922154 | 1.359462 | 1.379961 |  | 0.39 | 5.8161849 | 0.7 | 0 |  | 1.803302 | 1.854318 | 1.851918 |  | 0.39 | 5.613898 | 0.65 | 0.2 | 1.03 | 2.066985 | 2.225243 | 2.124897 |  | 0.39 | 5.621645 | -0.48 | 0.38 |  | 2.80897 | 2.313608 | 2.915921 |  | 0.39 | 5.458547 | 0 | 0.13 |  | 3.250198 | 2.37297 | 3.188697 |  | 0.39 | 6.24574 | 0.415 | 0.33 | 0.4 | 0.4123134 | 1.186909 | 0.7266928 |  | 0.39 | 6.2696093 | 0.43 |  |  | 1.368511 | 1.621491 | 1.710914 |  | 0.39 | 6.120317495 | 0.4318 | 0 | 0 | 1.583745 | 1.388573 | 1.6419475 |  | 0.39 | 5.8259257 | 1.43 | 1.2 | 1.2 | 0.8109319 | 1.275497 | 1.049394 |  | 0.39 | 6.222373 | 0.67 | 0.6 | 0.6 | 0.1241734 | 1.328426 | 0.8724264 |  | 0.39 | 5.8462929 | 0.8 | 0.28 | 0.28 | 2.538568 | 1.883815 | 2.230128 |  | 0.39 | 5.574325 | 0.19 | 0.24 | 0.16 | 1.905559 | 1.987564 | 2.033841 |  | 0.39 | 5.984473 | 0.1 | 0.27 | 0.27 | 0.7196497 | 1.657811 | 1.346223 |  | 0.39 | 5.5842129 | 0.22 | 0.22 | 0.22 | 3.165071 | 2.237991 | 2.762091 |  | 0.39 | 5.7024007 | 2.7 | 2.7 | 2.7 | 1.335079 | 1.146697 | 1.263349 |  | 0.39 | 5.72558 | 2.7 | 2.7 | 2.7 | 2.421858 | 1.505539 | 2.377752 |  | 0.39 | 3.32784 | 1.4 | 2.05877 |  | 0.39 | 3.14203 | 0.7 | 4.930582 |  | 0.39 | 3.28087 | 2.5 | 3.45659
| 0.4 | 5.6568 | 0.397 | 0.055 | 0 | 1.959424 | 1.991753 | 1.964964 |  | 0.4 | 5.79682 | 0.477 | 1.4 | 0.33 | 0.8805268 | 1.351232 | 1.372896 |  | 0.4 | 5.820154 | 0.7 | 0 |  | 1.775339 | 1.846375 | 1.839096 |  | 0.4 | 5.61808 | 0.65 | 0.2 | 1.03 | 2.051378 | 2.224826 | 2.11574 |  | 0.4 | 5.6257 | -0.48 | 0.38 |  | 2.78798 | 2.310662 | 2.899976 |  | 0.4 | 5.45842 | 0 | 0.13 |  | 3.242442 | 2.370546 | 3.179746 |  | 0.4 | 6.24957 | 0.415 | 0.33 | 0.4 | 0.4059121 | 1.192188 | 0.7276212 |  | 0.4 | 6.273048 | 0.43 |  |  | 1.346344 | 1.621626 | 1.698108 |  | 0.4 | 6.119924 | 0.444 | 0 | 0 | 1.564176 | 1.382735 | 1.627373 |  | 0.4 | 5.830352 | 1.43 | 1.2 | 1.2 | 0.8009711 | 1.264313 | 1.037333 |  | 0.4 | 6.22658 | 0.67 | 0.6 | 0.6 | 0.1209657 | 1.329766 | 0.8697657 |  | 0.4 | 5.851034 | 0.8 | 0.28 | 0.28 | 2.529858 | 1.877749 | 2.228124 |  | 0.4 | 5.5723 | 0.19 | 0.24 | 0.16 | 1.918705 | 1.990798 | 2.0428625 |  | 0.4 | 5.98258 | 0.1 | 0.27 | 0.27 | 0.7294306 | 1.666276 | 1.354391 |  | 0.4 | 5.582234 | 0.22 | 0.22 | 0.22 | 3.170106 | 2.240766 | 2.773487 |  | 0.4 | 5.708852 | 2.7 | 2.7 | 2.7 | 1.308906 | 1.128625 | 1.23878 |  | 0.4 | 5.7323 | 2.7 | 2.7 | 2.7 | 2.403662 | 1.491153 | 2.358808 |  | 0.4 | 3.3314 | 1.4 | 2.029016 |  | 0.4 | 3.1428 | 0.7 | 4.901907 |  | 0.4 | 3.2852 | 2.5 | 3.397321
| 0.41 | 5.65688299 | 0.4101 | 0.055 | 0 | 1.971306 | 1.994301 | 1.971414 |  | 0.41 | 5.8007237 | 0.477 | 1.4 | 0.33 | 0.8689337 | 1.343281 | 1.365897 |  | 0.41 | 5.8241231 | 0.7 | 0 |  | 1.747517 | 1.838432 | 1.826274 |  | 0.41 | 5.622262 | 0.65 | 0.2 | 1.03 | 2.035901 | 2.224449 | 2.106789 |  | 0.41 | 5.629755 | -0.48 | 0.38 |  | 2.766894 | 2.307792 | 2.884032 |  | 0.41 | 5.458293 | 0 | 0.13 |  | 3.234685 | 2.368148 | 3.170795 |  | 0.41 | 6.2534 | 0.415 | 0.33 | 0.4 | 0.3995938 | 1.197533 | 0.7286296 |  | 0.41 | 6.2764867 | 0.43 |  |  | 1.324263 | 1.621761 | 1.685301 |  | 0.41 | 6.119530295 | 0.4562 | 0 | 0 | 1.54464772 | 1.376898 | 1.612798 |  | 0.41 | 5.8347783 | 1.43 | 1.2 | 1.2 | 0.7912963 | 1.25337 | 1.025512 |  | 0.41 | 6.230787 | 0.67 | 0.6 | 0.6 | 0.117892 | 1.331225 | 0.867225 |  | 0.41 | 5.8557751 | 0.8 | 0.28 | 0.28 | 2.521309 | 1.871738 | 2.226176 |  | 0.41 | 5.570275 | 0.19 | 0.24 | 0.16 | 1.93189 | 1.994081 | 2.051916 |  | 0.41 | 5.980687 | 0.1 | 0.27 | 0.27 | 0.7392315 | 1.674795 | 1.362613 |  | 0.41 | 5.5802551 | 0.22 | 0.22 | 0.22 | 3.175184 | 2.243585 | 2.784927 |  | 0.41 | 5.7153033 | 2.7 | 2.7 | 2.7 | 1.283272 | 1.111093 | 1.214752 |  | 0.41 | 5.73902 | 2.7 | 2.7 | 2.7 | 2.386006 | 1.477308 | 2.340404 |  | 0.41 | 3.33496 | 1.4 | 1.999541 |  | 0.41 | 3.14357 | 0.7 | 4.873372 |  | 0.41 | 3.28953 | 2.5 | 3.338551
| 0.42 | 5.65696576 | 0.4232 | 0.055 | 0 | 1.983223 | 1.99686 | 1.977864 |  | 0.42 | 5.8046428 | 0.477 | 1.4 | 0.33 | 0.8574359 | 1.335611 | 1.358965 |  | 0.42 | 5.8280922 | 0.7 | 0 |  | 1.719834 | 1.830489 | 1.813453 |  | 0.42 | 5.626444 | 0.65 | 0.2 | 1.03 | 2.020555 | 2.224112 | 2.098044 |  | 0.42 | 5.63381 | -0.48 | 0.38 |  | 2.745712 | 2.304999 | 2.868087 |  | 0.42 | 5.458166 | 0 | 0.13 |  | 3.226928 | 2.365777 | 3.161845 |  | 0.42 | 6.25723 | 0.415 | 0.33 | 0.4 | 0.3933585 | 1.202944 | 0.7297179 |  | 0.42 | 6.2799254 | 0.43 |  |  | 1.302269 | 1.621896 | 1.672495 |  | 0.42 | 6.11913638 | 0.4684 | 0 | 0 | 1.525166 | 1.371061 | 1.598223 |  | 0.42 | 5.8392046 | 1.43 | 1.2 | 1.2 | 0.7819076 | 1.242666 | 1.013932 |  | 0.42 | 6.234994 | 0.67 | 0.6 | 0.6 | 0.1149523 | 1.332804 | 0.8648043 |  | 0.42 | 5.8605162 | 0.8 | 0.28 | 0.28 | 2.512919 | 1.865783 | 2.224284 |  | 0.42 | 5.56825 | 0.19 | 0.24 | 0.16 | 1.945112 | 1.997411 | 2.061001 |  | 0.42 | 5.978794 | 0.1 | 0.27 | 0.27 | 0.7490525 | 1.683368 | 1.370888 |  | 0.42 | 5.5782762 | 0.22 | 0.22 | 0.22 | 3.180307 | 2.246447 | 2.796411 |  | 0.42 | 5.7217546 | 2.7 | 2.7 | 2.7 | 1.258179 | 1.094101 | 1.191264 |  | 0.42 | 5.74574 | 2.7 | 2.7 | 2.7 | 2.36889 | 1.464002 | 2.322539 |  | 0.42 | 3.33852 | 1.4 | 1.970346 |  | 0.42 | 3.14434 | 0.7 | 4.844977 |  | 0.42 | 3.29386 | 2.5 | 3.280281
| 0.43 | 5.65704831 | 0.4363 | 0.055 | 0 | 1.995183 | 1.99943 | 1.984314 |  | 0.43 | 5.8085773 | 0.477 | 1.4 | 0.33 | 0.8460335 | 1.32822 | 1.352098 |  | 0.43 | 5.8320613 | 0.7 | 0 |  | 1.692292 | 1.822546 | 1.800631 |  | 0.43 | 5.630626 | 0.65 | 0.2 | 1.03 | 2.005338 | 2.223815 | 2.089504 |  | 0.43 | 5.637865 | -0.48 | 0.38 |  | 2.724433 | 2.302281 | 2.852142 |  | 0.43 | 5.458039 | 0 | 0.13 |  | 3.219172 | 2.363431 | 3.152894 |  | 0.43 | 6.26106 | 0.415 | 0.33 | 0.4 | 0.3872062 | 1.208422 | 0.7308863 |  | 0.43 | 6.2833641 | 0.43 |  |  | 1.28036 | 1.622031 | 1.659688 |  | 0.43 | 6.118742255 | 0.4806 | 0 | 0 | 1.50574 | 1.365223 | 1.583648 |  | 0.43 | 5.8436309 | 1.43 | 1.2 | 1.2 | 0.7728048 | 1.232202 | 1.002591 |  | 0.43 | 6.239201 | 0.67 | 0.6 | 0.6 | 0.1121466 | 1.334504 | 0.8625036 |  | 0.43 | 5.8652573 | 0.8 | 0.28 | 0.28 | 2.50469 | 1.859885 | 2.222448 |  | 0.43 | 5.566225 | 0.19 | 0.24 | 0.16 | 1.958373 | 2.00079 | 2.070119 |  | 0.43 | 5.976901 | 0.1 | 0.27 | 0.27 | 0.7588934 | 1.691996 | 1.379218 |  | 0.43 | 5.5762973 | 0.22 | 0.22 | 0.22 | 3.185474 | 2.249354 | 2.807939 |  | 0.43 | 5.7282059 | 2.7 | 2.7 | 2.7 | 1.233625 | 1.077649 | 1.168316 |  | 0.43 | 5.75246 | 2.7 | 2.7 | 2.7 | 2.352314 | 1.451237 | 2.305215 |  | 0.43 | 3.34208 | 1.4 | 1.941432 |  | 0.43 | 3.14511 | 0.7 | 4.816722 |  | 0.43 | 3.29819 | 2.5 | 3.222511
| 0.44 | 5.65713064 | 0.4494 | 0.055 | 0 | 2.007194 | 2.00201 | 1.990764 |  | 0.44 | 5.8125272 | 0.477 | 1.4 | 0.33 | 0.8347265 | 1.321109 | 1.345297 |  | 0.44 | 5.8360304 | 0.7 | 0 |  | 1.66489 | 1.814603 | 1.787809 |  | 0.44 | 5.634808 | 0.65 | 0.2 | 1.03 | 1.990252 | 2.2235575 | 2.081171 |  | 0.44 | 5.64192 | -0.48 | 0.38 |  | 2.703059 | 2.299639 | 2.836197 |  | 0.44 | 5.457912 | 0 | 0.13 |  | 3.211415 | 2.361112 | 3.143944 |  | 0.44 | 6.26489 | 0.415 | 0.33 | 0.4 | 0.3811368 | 1.213965 | 0.7321347 |  | 0.44 | 6.2868028 | 0.43 |  |  | 1.258537 | 1.622166 | 1.646882 |  | 0.44 | 6.11834792 | 0.4928 | 0 | 0 | 1.486375 | 1.359386 | 1.569074 |  | 0.44 | 5.8480572 | 1.43 | 1.2 | 1.2 | 0.763988 | 1.221979 | 0.99149 |  | 0.44 | 6.243408 | 0.67 | 0.6 | 0.6 | 0.1094749 | 1.336323 | 0.8603229 |  | 0.44 | 5.8699984 | 0.8 | 0.28 | 0.28 | 2.49662 | 1.854042 | 2.220668 |  | 0.44 | 5.5642 | 0.19 | 0.24 | 0.16 | 1.971671 | 2.004216 | 2.079268 |  | 0.44 | 5.975008 | 0.1 | 0.27 | 0.27 | 0.7687543 | 1.700677 | 1.387602 |  | 0.44 | 5.5743184 | 0.22 | 0.22 | 0.22 | 3.190685 | 2.252305 | 2.819511 |  | 0.44 | 5.7346572 | 2.7 | 2.7 | 2.7 | 1.209612 | 1.061736 | 1.1459075 |  | 0.44 | 5.75918 | 2.7 | 2.7 | 2.7 | 2.3362775 | 1.439011 | 2.288431 |  | 0.44 | 3.34564 | 1.4 | 1.912797 |  | 0.44 | 3.14588 | 0.7 | 4.788606 |  | 0.44 | 3.30252 | 2.5 | 3.165242
| 0.45 | 5.65721275 | 0.4625 | 0.055 | 0 | 2.019263 | 2.004602 | 1.997214 |  | 0.45 | 5.8164925 | 0.477 | 1.4 | 0.33 | 0.8235149 | 1.314279 | 1.338563 |  | 0.45 | 5.8399995 | 0.7 | 0 |  | 1.637627 | 1.80666 | 1.774988 |  | 0.45 | 5.63899 | 0.65 | 0.2 | 1.03 | 1.975295 | 2.22334 | 2.073044 |  | 0.45 | 5.645975 | -0.48 | 0.38 |  | 2.681589 | 2.297074 | 2.820252 |  | 0.45 | 5.457785 | 0 | 0.13 |  | 3.203658 | 2.358818 | 3.134993 |  | 0.45 | 6.26872 | 0.415 | 0.33 | 0.4 | 0.3751505 | 1.219574 | 0.733463 |  | 0.45 | 6.2902415 | 0.43 |  |  | 1.236801 | 1.622301 | 1.634076 |  | 0.45 | 6.117953375 | 0.505 | 0 | 0 | 1.46708 | 1.353549 | 1.554499 |  | 0.45 | 5.8524835 | 1.43 | 1.2 | 1.2 | 0.7554572 | 1.211995 | 0.9806292 |  | 0.45 | 6.247615 | 0.67 | 0.6 | 0.6 | 0.1069372 | 1.338262 | 0.8582622 |  | 0.45 | 5.8747395 | 0.8 | 0.28 | 0.28 | 2.488711 | 1.848255 | 2.218944 |  | 0.45 | 5.562175 | 0.19 | 0.24 | 0.16 | 1.985008 | 2.007691 | 2.08845 |  | 0.45 | 5.973115 | 0.1 | 0.27 | 0.27 | 0.7786352 | 1.709412 | 1.39604 |  | 0.45 | 5.5723395 | 0.22 | 0.22 | 0.22 | 3.195939 | 2.2553 | 2.831127 |  | 0.45 | 5.7411085 | 2.7 | 2.7 | 2.7 | 1.186139 | 1.046364 | 1.124039 |  | 0.45 | 5.7659 | 2.7 | 2.7 | 2.7 | 2.320781 | 1.427326 | 2.272187 |  | 0.45 | 3.3492 | 1.4 | 1.884442 |  | 0.45 | 3.14665 | 0.7 | 4.760631 |  | 0.45 | 3.30685 | 2.5 | 3.108472
| 0.46 | 5.65729464 | 0.4756 | 0.055 | 0 | 2.031398 | 2.007205 | 2.003664 |  | 0.46 | 5.8204732 | 0.477 | 1.4 | 0.33 | 0.8123987 | 1.307728 | 1.331894 |  | 0.46 | 5.8439686 | 0.7 | 0 |  | 1.610505 | 1.798717 | 1.762166 |  | 0.46 | 5.643172 | 0.65 | 0.2 | 1.03 | 1.960469 | 2.223163 | 2.065123 |  | 0.46 | 5.65003 | -0.48 | 0.38 |  | 2.660023 | 2.294584 | 2.804307 |  | 0.46 | 5.457658 | 0 | 0.13 |  | 3.195901 | 2.35655 | 3.126042 |  | 0.46 | 6.27255 | 0.415 | 0.33 | 0.4 | 0.3692472 | 1.225249 | 0.7348714 |  | 0.46 | 6.2936802 | 0.43 |  |  | 1.21515 | 1.622435 | 1.621269 |  | 0.46 | 6.11755862 | 0.5172 | 0 | 0 | 1.447861 | 1.347712 | 1.539924 |  | 0.46 | 5.8569098 | 1.43 | 1.2 | 1.2 | 0.7472124 | 1.202252 | 0.9700084 |  | 0.46 | 6.251822 | 0.67 | 0.6 | 0.6 | 0.1045335 | 1.340321 | 0.8563215 |  | 0.46 | 5.8794806 | 0.8 | 0.28 | 0.28 | 2.480961 | 1.842525 | 2.217276 |  | 0.46 | 5.56015 | 0.19 | 0.24 | 0.16 | 1.998383 | 2.011213375 | 2.097663 |  | 0.46 | 5.971222 | 0.1 | 0.27 | 0.27 | 0.7885361 | 1.718201 | 1.404532 |  | 0.46 | 5.5703606 | 0.22 | 0.22 | 0.22 | 3.201238 | 2.258338 | 2.842787 |  | 0.46 | 5.7475598 | 2.7 | 2.7 | 2.7 | 1.163205 | 1.031532 | 1.102711 |  | 0.46 | 5.77262 | 2.7 | 2.7 | 2.7 | 2.305825 | 1.41618 | 2.256483 |  | 0.46 | 3.35276 | 1.4 | 1.856368 |  | 0.46 | 3.14742 | 0.7 | 4.732796 |  | 0.46 | 3.31118 | 2.5 | 3.052202
| 0.47 | 5.65737631 | 0.4887 | 0.055 | 0 | 2.043607 | 2.009819 | 2.010114 |  | 0.47 | 5.8244693 | 0.477 | 1.4 | 0.33 | 0.801378 | 1.301457 | 1.325291 |  | 0.47 | 5.8479377 | 0.7 | 0 |  | 1.583522 | 1.790774 | 1.749344 |  | 0.47 | 5.647354 | 0.65 | 0.2 | 1.03 | 1.945772 | 2.223026 | 2.057407 |  | 0.47 | 5.654085 | -0.48 | 0.38 |  | 2.63836 | 2.29217 | 2.788363 |  | 0.47 | 5.457531 | 0 | 0.13 |  | 3.188145 | 2.354309 | 3.117092 |  | 0.47 | 6.27638 | 0.415 | 0.33 | 0.4 | 0.3634269 | 1.230991 | 0.7363598 |  | 0.47 | 6.2971189 | 0.43 |  |  | 1.193585 | 1.62257 | 1.608463 |  | 0.47 | 6.117163655 | 0.5294 | 0 | 0 | 1.428726 | 1.341874 | 1.525349 |  | 0.47 | 5.8613361 | 1.43 | 1.2 | 1.2 | 0.7392537 | 1.192748 | 0.9596277 |  | 0.47 | 6.256029 | 0.67 | 0.6 | 0.6 | 0.1022638 | 1.342501 | 0.8545008 |  | 0.47 | 5.8842217 | 0.8 | 0.28 | 0.28 | 2.473372 | 1.83685 | 2.215664 |  | 0.47 | 5.558125 | 0.19 | 0.24 | 0.16 | 2.011795 | 2.014784 | 2.106909 |  | 0.47 | 5.969329 | 0.1 | 0.27 | 0.27 | 0.798457 | 1.727044 | 1.413078 |  | 0.47 | 5.5683817 | 0.22 | 0.22 | 0.22 | 3.206581 | 2.261421 | 2.854491 |  | 0.47 | 5.7540111 | 2.7 | 2.7 | 2.7 | 1.140812 | 1.01724 | 1.081923 |  | 0.47 | 5.77934 | 2.7 | 2.7 | 2.7 | 2.291409 | 1.405575 | 2.241319 |  | 0.47 | 3.35632 | 1.4 | 1.828573 |  | 0.47 | 3.14819 | 0.7 | 4.705101 |  | 0.47 | 3.31551 | 2.5 | 2.996432
| 0.48 | 5.65745776 | 0.5018 | 0.055 | 0 | 2.055899 | 2.012444 | 2.016564 |  | 0.48 | 5.8284808 | 0.477 | 1.4 | 0.33 | 0.7904526 | 1.295467 | 1.318754 |  | 0.48 | 5.8519068 | 0.7 | 0 |  | 1.55668 | 1.782831 | 1.736522 |  | 0.48 | 5.651536 | 0.65 | 0.2 | 1.03 | 1.931206 | 2.222929 | 2.04989825 |  | 0.48 | 5.65814 | -0.48 | 0.38 |  | 2.61660225 | 2.289833 | 2.772418 |  | 0.48 | 5.457404 | 0 | 0.13 |  | 3.180388 | 2.352093 | 3.108141 |  | 0.48 | 6.28021 | 0.415 | 0.33 | 0.4 | 0.3576896 | 1.236798 | 0.7379281 |  | 0.48 | 6.3005576 | 0.43 |  |  | 1.172107 | 1.622705 | 1.595656 |  | 0.48 | 6.11676848 | 0.5416 | 0 | 0 | 1.409682 | 1.336037 | 1.510775 |  | 0.48 | 5.8657624 | 1.43 | 1.2 | 1.2 | 0.7315809 | 1.183484 | 0.9494869 |  | 0.48 | 6.260236 | 0.67 | 0.6 | 0.6 | 0.1001281 | 1.3448 | 0.8528001 |  | 0.48 | 5.8889628 | 0.8 | 0.28 | 0.28 | 2.465942 | 1.831231 | 2.214108 |  | 0.48 | 5.5561 | 0.19 | 0.24 | 0.16 | 2.025246 | 2.018402 | 2.116186 |  | 0.48 | 5.967436 | 0.1 | 0.27 | 0.27 | 0.808398 | 1.735941 | 1.421678 |  | 0.48 | 5.5664028 | 0.22 | 0.22 | 0.22 | 3.211968 | 2.264548 | 2.866239 |  | 0.48 | 5.7604624 | 2.7 | 2.7 | 2.7 | 1.118959 | 1.003488 | 1.061675 |  | 0.48 | 5.78606 | 2.7 | 2.7 | 2.7 | 2.277533 | 1.39551 | 2.226695 |  | 0.48 | 3.35988 | 1.4 | 1.801058 |  | 0.48 | 3.14896 | 0.7 | 4.677546 |  | 0.48 | 3.31984 | 2.5 | 2.941163
| 0.49 | 5.65753899 | 0.5149 | 0.055 | 0 | 2.06828 | 2.01508 | 2.023014 |  | 0.49 | 5.8325077 | 0.477 | 1.4 | 0.33 | 0.7796226 | 1.289756 | 1.312284 |  | 0.49 | 5.8558759 | 0.7 | 0 |  | 1.529977 | 1.774888 | 1.723701 |  | 0.49 | 5.655718 | 0.65 | 0.2 | 1.03 | 1.916769 | 2.222872 | 2.042595 |  | 0.49 | 5.662195 | -0.48 | 0.38 |  | 2.594748 | 2.287571 | 2.756473 |  | 0.49 | 5.457277 | 0 | 0.13 |  | 3.172631 | 2.349904 | 3.099191 |  | 0.49 | 6.28404 | 0.415 | 0.33 | 0.4 | 0.3520353 | 1.242671 | 0.7395765 |  | 0.49 | 6.3039963 | 0.43 |  |  | 1.150714 | 1.62284 | 1.58285 |  | 0.49 | 6.116373095 | 0.5538 | 0 | 0 | 1.390737 | 1.3302 | 1.4962 |  | 0.49 | 5.8701887 | 1.43 | 1.2 | 1.2 | 0.7241941 | 1.174461 | 0.9395861 |  | 0.49 | 6.264443 | 0.67 | 0.6 | 0.6 | 0.09812635 | 1.347219 | 0.8512194 |  | 0.49 | 5.8937039 | 0.8 | 0.28 | 0.28 | 2.458673 | 1.825669 | 2.212608 |  | 0.49 | 5.554075 | 0.19 | 0.24 | 0.16 | 2.038734 | 2.022069 | 2.125496 |  | 0.49 | 5.965543 | 0.1 | 0.27 | 0.27 | 0.8183589 | 1.744892 | 1.430332 |  | 0.49 | 5.5644239 | 0.22 | 0.22 | 0.22 | 3.217398 | 2.267719 | 2.878031 |  | 0.49 | 5.7669137 | 2.7 | 2.7 | 2.7 | 1.097645 | 0.9902758 | 1.041966 |  | 0.49 | 5.79278 | 2.7 | 2.7 | 2.7 | 2.264197 | 1.385984 | 2.212611 |  | 0.49 | 3.36344 | 1.4 | 1.773824 |  | 0.49 | 3.14973 | 0.7 | 4.650131 |  | 0.49 | 3.32417 | 2.5 | 2.886393
| 0.5 | 5.65762 | 0.528 | 0.055 | 0 | 2.080759 | 2.017727 | 2.029464 |  | 0.5 | 5.83655 | 0.477 | 1.4 | 0.33 | 0.768888 | 1.284326 | 1.305879 |  | 0.5 | 5.859845 | 0.7 | 0 |  | 1.503415 | 1.766945 | 1.710879 |  | 0.5 | 5.6599 | 0.65 | 0.2 | 1.03 | 1.902463 | 2.222855 | 2.035498 |  | 0.5 | 5.66625 | -0.48 | 0.38 |  | 2.572798 | 2.285385 | 2.740528 |  | 0.5 | 5.45715 | 0 | 0.13 |  | 3.164875 | 2.34774 | 3.09024 |  | 0.5 | 6.28787 | 0.415 | 0.33 | 0.4 | 0.346464 | 1.24861 | 0.7413049 |  | 0.5 | 6.307435 | 0.43 |  |  | 1.129407 | 1.622975 | 1.570044 |  | 0.5 | 6.1159775 | 0.566 | 0 | 0 | 1.371898 | 1.324362 | 1.481625 |  | 0.5 | 5.874615 | 1.43 | 1.2 | 1.2 | 0.7170933 | 1.165677 | 0.9299253 |  | 0.5 | 6.26865 | 0.67 | 0.6 | 0.6 | 0.09625865 | 1.349759 | 0.8497586 |  | 0.5 | 5.898445 | 0.8 | 0.28 | 0.28 | 2.451564 | 1.820162 | 2.211164 |  | 0.5 | 5.55205 | 0.19 | 0.24 | 0.16 | 2.052261 | 2.025783 | 2.134837 |  | 0.5 | 5.96365 | 0.1 | 0.27 | 0.27 | 0.8283398 | 1.753897 | 1.43904 |  | 0.5 | 5.562445 | 0.22 | 0.22 | 0.22 | 3.222873 | 2.270933 | 2.889867 |  | 0.5 | 5.773365 | 2.7 | 2.7 | 2.7 | 1.076872 | 0.9776036 | 1.022798 |  | 0.5 | 5.7995 | 2.7 | 2.7 | 2.7 | 2.2514 | 1.376999 | 2.199067 |  | 0.5 | 3.367 | 1.4 | 1.746869 |  | 0.5 | 3.1505 | 0.7 | 4.622856 |  | 0.5 | 3.3285 | 2.5 | 2.832123
| 0.51 | 5.65770079 | 0.5411 | 0.055 | 0 | 2.093344 | 2.020385 | 2.035914 |  | 0.51 | 5.8406077 | 0.477 | 1.4 | 0.33 | 0.7582488 | 1.279175 | 1.29954 |  | 0.51 | 5.8638141 | 0.7 | 0 |  | 1.476993 | 1.759002 | 1.698057 |  | 0.51 | 5.664082 | 0.65 | 0.2 | 1.03 | 1.888286 | 2.222878 | 2.028607 |  | 0.51 | 5.670305 | -0.48 | 0.38 |  | 2.550752 | 2.283275 | 2.724583 |  | 0.51 | 5.457023 | 0 | 0.13 |  | 3.157118 | 2.345602 | 3.081289 |  | 0.51 | 6.2917 | 0.415 | 0.33 | 0.4 | 0.3409757 | 1.254616 | 0.7431133 |  | 0.51 | 6.3108737 | 0.43 |  |  | 1.108186 | 1.62311 | 1.557237 |  | 0.51 | 6.115581695 | 0.5782 | 0 | 0 | 1.353172 | 1.318525 | 1.46705 |  | 0.51 | 5.8790413 | 1.43 | 1.2 | 1.2 | 0.7102786 | 1.157134 | 0.9205045 |  | 0.51 | 6.272857 | 0.67 | 0.6 | 0.6 | 0.09452494 | 1.352418 | 0.8484179 |  | 0.51 | 5.9031861 | 0.8 | 0.28 | 0.28 | 2.444614 | 1.814711 | 2.209776 |  | 0.51 | 5.550025 | 0.19 | 0.24 | 0.16 | 2.065825 | 2.029546 | 2.144211 |  | 0.51 | 5.961757 | 0.1 | 0.27 | 0.27 | 0.8383407 | 1.762956 | 1.447802 |  | 0.51 | 5.5604661 | 0.22 | 0.22 | 0.22 | 3.228392 | 2.274192 | 2.901747 |  | 0.51 | 5.7798163 | 2.7 | 2.7 | 2.7 | 1.056639 | 0.9654715 | 1.00417 |  | 0.51 | 5.80622 | 2.7 | 2.7 | 2.7 | 2.239144 | 1.368553 | 2.186063 |  | 0.51 | 3.37056 | 1.4 | 1.720194 |  | 0.51 | 3.15127 | 0.7 | 4.595721 |  | 0.51 | 3.33283 | 2.5 | 2.778353
| 0.52 | 5.65778136 | 0.5542 | 0.055 | 0 | 2.106042 | 2.023054 | 2.042364 |  | 0.52 | 5.8446808 | 0.477 | 1.4 | 0.33 | 0.7477051 | 1.274304 | 1.293268 |  | 0.52 | 5.8677832 | 0.7 | 0 |  | 1.45071 | 1.751059 | 1.685236 |  | 0.52 | 5.668264 | 0.65 | 0.2 | 1.03 | 1.87424 | 2.222941 | 2.021921 |  | 0.52 | 5.67436 | -0.48 | 0.38 |  | 2.528609 | 2.281242 | 2.708638 |  | 0.52 | 5.456896 | 0 | 0.13 |  | 3.149361 | 2.343491 | 3.072339 |  | 0.52 | 6.29553 | 0.415 | 0.33 | 0.4 | 0.3355704 | 1.260687 | 0.7450016 |  | 0.52 | 6.3143124 | 0.43 |  |  | 1.087052 | 1.623245 | 1.544431 |  | 0.52 | 6.11518568 | 0.5904 | 0 | 0 | 1.33456616 | 1.312688 | 1.452475 |  | 0.52 | 5.8834676 | 1.43 | 1.2 | 1.2 | 0.7037498 | 1.14883 | 0.9113238 |  | 0.52 | 6.277064 | 0.67 | 0.6 | 0.6 | 0.09292524 | 1.355197 | 0.8471972 |  | 0.52 | 5.9079272 | 0.8 | 0.28 | 0.28 | 2.437825 | 1.809316 | 2.208444 |  | 0.52 | 5.548 | 0.19 | 0.24 | 0.16 | 2.079428 | 2.033357 | 2.153616 |  | 0.52 | 5.959864 | 0.1 | 0.27 | 0.27 | 0.8483616 | 1.772069 | 1.456618 |  | 0.52 | 5.5584872 | 0.22 | 0.22 | 0.22 | 3.233954 | 2.277495 | 2.913671 |  | 0.52 | 5.7862676 | 2.7 | 2.7 | 2.7 | 1.036945 | 0.9538794 | 0.9860816 |  | 0.52 | 5.81294 | 2.7 | 2.7 | 2.7 | 2.227428 | 1.360648 | 2.173599 |  | 0.52 | 3.37412 | 1.4 | 1.6938 |  | 0.52 | 3.15204 | 0.7 | 4.568726 |  | 0.52 | 3.33716 | 2.5 | 2.725084
| 0.53 | 5.65786171 | 0.5673 | 0.055 | 0 | 2.118861 | 2.025733 | 2.048814 |  | 0.53 | 5.8487693 | 0.477 | 1.4 | 0.33 | 0.7372567 | 1.269714 | 1.287061 |  | 0.53 | 5.8717523 | 0.7 | 0 |  | 1.424568 | 1.743116 | 1.672414 |  | 0.53 | 5.672446 | 0.65 | 0.2 | 1.03 | 1.860323 | 2.223044 | 2.015442 |  | 0.53 | 5.678415 | -0.48 | 0.38 |  | 2.506371 | 2.279284 | 2.692693 |  | 0.53 | 5.456769 | 0 | 0.13 |  | 3.141605 | 2.341405 | 3.063388 |  | 0.53 | 6.29936 | 0.415 | 0.33 | 0.4 | 0.330248 | 1.266824 | 0.74697 |  | 0.53 | 6.3177511 | 0.43 |  |  | 1.066003 | 1.62338 | 1.531624 |  | 0.53 | 6.114789455 | 0.6026 | 0 | 0 | 1.316088 | 1.30685 | 1.437901 |  | 0.53 | 5.8878939 | 1.43 | 1.2 | 1.2 | 0.697507 | 1.140767 | 0.902383 |  | 0.53 | 6.281271 | 0.67 | 0.6 | 0.6 | 0.09145953 | 1.358097 | 0.8460965 |  | 0.53 | 5.9126683 | 0.8 | 0.28 | 0.28 | 2.431195 | 1.803978 | 2.207168 |  | 0.53 | 5.545975 | 0.19 | 0.24 | 0.16 | 2.093069 | 2.037215 | 2.163053 |  | 0.53 | 5.957971 | 0.1 | 0.27 | 0.27 | 0.8584026 | 1.781236 | 1.465488 |  | 0.53 | 5.5565083 | 0.22 | 0.22 | 0.22 | 3.239561 | 2.280842 | 2.925639 |  | 0.53 | 5.7927189 | 2.7 | 2.7 | 2.7 | 1.017792 | 0.9428273 | 0.9685334 |  | 0.53 | 5.81966 | 2.7 | 2.7 | 2.7 | 2.216252 | 1.353282 | 2.161675 |  | 0.53 | 3.37768 | 1.4 | 1.667685 |  | 0.53 | 3.15281 | 0.7 | 4.541871 |  | 0.53 | 3.34149 | 2.5 | 2.672314
| 0.54 | 5.65794184 | 0.5804 | 0.055 | 0 | 2.13181 | 2.028424 | 2.055264 |  | 0.54 | 5.8528732 | 0.477 | 1.4 | 0.33 | 0.7269037 | 1.265403 | 1.28092 |  | 0.54 | 5.8757214 | 0.7 | 0 |  | 1.398565 | 1.735173 | 1.659592 |  | 0.54 | 5.676628 | 0.65 | 0.2 | 1.03 | 1.846536 | 2.223187 | 2.009169 |  | 0.54 | 5.68247 | -0.48 | 0.38 |  | 2.484037 | 2.277402 | 2.676749 |  | 0.54 | 5.456642 | 0 | 0.13 |  | 3.133848 | 2.339346 | 3.054438 |  | 0.54 | 6.30319 | 0.415 | 0.33 | 0.4 | 0.3250087 | 1.273027 | 0.7490184 |  | 0.54 | 6.3211898 | 0.43 |  |  | 1.04504 | 1.623515 | 1.518818 |  | 0.54 | 6.11439302 | 0.6148 | 0 | 0 | 1.297746 | 1.301013 | 1.423326 |  | 0.54 | 5.8923202 | 1.43 | 1.2 | 1.2 | 0.6915502 | 1.132943 | 0.8936822 |  | 0.54 | 6.285478 | 0.67 | 0.6 | 0.6 | 0.09012783 | 1.361116 | 0.8451158 |  | 0.54 | 5.9174094 | 0.8 | 0.28 | 0.28 | 2.424726 | 1.798695 | 2.205948 |  | 0.54 | 5.54395 | 0.19 | 0.24 | 0.16 | 2.106747 | 2.041122 | 2.172522875 |  | 0.54 | 5.956078 | 0.1 | 0.27 | 0.27 | 0.8684635 | 1.790457 | 1.474411 |  | 0.54 | 5.5545294 | 0.22 | 0.22 | 0.22 | 3.245212 | 2.284232 | 2.937652 |  | 0.54 | 5.7991702 | 2.7 | 2.7 | 2.7 | 0.9991786 | 0.9323151 | 0.9515252 |  | 0.54 | 5.82638 | 2.7 | 2.7 | 2.7 | 2.205616 | 1.346457 | 2.150291 |  | 0.54 | 3.38124 | 1.4 | 1.64185 |  | 0.54 | 3.15358 | 0.7 | 4.515156 |  | 0.54 | 3.34582 | 2.5 | 2.620044
| 0.55 | 5.65802175 | 0.5935 | 0.055 | 0 | 2.144896 | 2.031126 | 2.061714 |  | 0.55 | 5.8569925 | 0.477 | 1.4 | 0.33 | 0.7166461 | 1.261372 | 1.274846 |  | 0.55 | 5.8796905 | 0.7 | 0 |  | 1.372703 | 1.72723 | 1.646771 |  | 0.55 | 5.68081 | 0.65 | 0.2 | 1.03 | 1.83288 | 2.223369 | 2.003102 |  | 0.55 | 5.686525 | -0.48 | 0.38 |  | 2.461607 | 2.275597 | 2.660804 |  | 0.55 | 5.456515 | 0 | 0.13 |  | 3.126091 | 2.337312 | 3.045487 |  | 0.55 | 6.30702 | 0.415 | 0.33 | 0.4 | 0.3198524 | 1.279297 | 0.7511467 |  | 0.55 | 6.3246285 | 0.43 |  |  | 1.024164 | 1.62365 | 1.506012 |  | 0.55 | 6.113996375 | 0.627 | 0 | 0 | 1.279546 | 1.295176 | 1.408751 |  | 0.55 | 5.8967465 | 1.43 | 1.2 | 1.2 | 0.6858795 | 1.125359 | 0.8852214 |  | 0.55 | 6.289685 | 0.67 | 0.6 | 0.6 | 0.08893012 | 1.364255 | 0.8442551 |  | 0.55 | 5.9221505 | 0.8 | 0.28 | 0.28 | 2.418416 | 1.793468 | 2.204784 |  | 0.55 | 5.541925 | 0.19 | 0.24 | 0.16 | 2.120464 | 2.045076 | 2.182024 |  | 0.55 | 5.954185 | 0.1 | 0.27 | 0.27 | 0.8785444 | 1.799732 | 1.483389 |  | 0.55 | 5.5525505 | 0.22 | 0.22 | 0.22 | 3.250907 | 2.287667 | 2.949708 |  | 0.55 | 5.8056215 | 2.7 | 2.7 | 2.7 | 0.9811053 | 0.922343 | 0.9350569 |  | 0.55 | 5.8331 | 2.7 | 2.7 | 2.7 | 2.195519 | 1.340172 | 2.139447 |  | 0.55 | 3.3848 | 1.4 | 1.616296 |  | 0.55 | 3.15435 | 0.7 | 4.488581 |  | 0.55 | 3.35015 | 2.5 | 2.568275
| 0.56 | 5.65810144 | 0.6066 | 0.055 | 0 | 2.158126 | 2.033839 | 2.068164 |  | 0.56 | 5.8611272 | 0.477 | 1.4 | 0.33 | 0.7064839 | 1.257622 | 1.268837 |  | 0.56 | 5.8836596 | 0.7 | 0 |  | 1.34698 | 1.719287 | 1.633949 |  | 0.56 | 5.684992 | 0.65 | 0.2 | 1.03 | 1.819353 | 2.223592 | 1.99724 |  | 0.56 | 5.69058 | -0.48 | 0.38 |  | 2.43908 | 2.273867 | 2.644859 |  | 0.56 | 5.456388 | 0 | 0.13 |  | 3.118334 | 2.335304 | 3.036536 |  | 0.56 | 6.31085 | 0.415 | 0.33 | 0.4 | 0.3147791 | 1.285632 | 0.7533551 |  | 0.56 | 6.3280672 | 0.43 |  |  | 1.003373 | 1.623785 | 1.493205 |  | 0.56 | 6.11359952 | 0.6392 | 0 | 0 | 1.261496 | 1.289339 | 1.394176 |  | 0.56 | 5.9011728 | 1.43 | 1.2 | 1.2 | 0.6804947 | 1.118016 | 0.8770006 |  | 0.56 | 6.293892 | 0.67 | 0.6 | 0.6 | 0.08786642 | 1.367514 | 0.8435144 |  | 0.56 | 5.9268916 | 0.8 | 0.28 | 0.28 | 2.412267 | 1.788298 | 2.203676 |  | 0.56 | 5.5399 | 0.19 | 0.24 | 0.16 | 2.134218 | 2.049079 | 2.191558 |  | 0.56 | 5.952292 | 0.1 | 0.27 | 0.27 | 0.8886453 | 1.809061 | 1.492421 |  | 0.56 | 5.5505716 | 0.22 | 0.22 | 0.22 | 3.256645 | 2.291146 | 2.961808 |  | 0.56 | 5.8120728 | 2.7 | 2.7 | 2.7 | 0.9635719 | 0.9129109 | 0.9191287 |  | 0.56 | 5.83982 | 2.7 | 2.7 | 2.7 | 2.185963 | 1.334426 | 2.129143 |  | 0.56 | 3.38836 | 1.4 | 1.591021 |  | 0.56 | 3.15512 | 0.7 | 4.462145 |  | 0.56 | 3.35448 | 2.5 | 2.517005
| 0.57 | 5.65818091 | 0.6197 | 0.055 | 0 | 2.171509 | 2.036563 | 2.074614 |  | 0.57 | 5.8652773 | 0.477 | 1.4 | 0.33 | 0.6964171 | 1.254151 | 1.262894 |  | 0.57 | 5.8876287 | 0.7 | 0 |  | 1.321398 | 1.711344 | 1.621127 |  | 0.57 | 5.689174 | 0.65 | 0.2 | 1.03 | 1.805957 | 2.223855 | 1.991585 |  | 0.57 | 5.694635 | -0.48 | 0.38 |  | 2.416458 | 2.272213 | 2.628914 |  | 0.57 | 5.456261 | 0 | 0.13 |  | 3.110578 | 2.333323 | 3.027586 |  | 0.57 | 6.31468 | 0.415 | 0.33 | 0.4 | 0.3097888 | 1.292033 | 0.7556435 |  | 0.57 | 6.3315059 | 0.43 |  |  | 0.9826684 | 1.62392 | 1.480399 |  | 0.57 | 6.113202455 | 0.6514 | 0 | 0 | 1.243603 | 1.283501 | 1.379602 |  | 0.57 | 5.9055991 | 1.43 | 1.2 | 1.2 | 0.6753959 | 1.110912 | 0.8690199 |  | 0.57 | 6.298099 | 0.67 | 0.6 | 0.6 | 0.08693671 | 1.370894 | 0.8428937 |  | 0.57 | 5.9316327 | 0.8 | 0.28 | 0.28 | 2.406277 | 1.783183 | 2.202624 |  | 0.57 | 5.537875 | 0.19 | 0.24 | 0.16 | 2.148011 | 2.053129 | 2.201123 |  | 0.57 | 5.950399 | 0.1 | 0.27 | 0.27 | 0.8987662 | 1.818444 | 1.501507 |  | 0.57 | 5.5485927 | 0.22 | 0.22 | 0.22 | 3.262428 | 2.294668 | 2.973952 |  | 0.57 | 5.8185241 | 2.7 | 2.7 | 2.7 | 0.9465786 | 0.9040188 | 0.9037405 |  | 0.57 | 5.84654 | 2.7 | 2.7 | 2.7 | 2.176947 | 1.329221 | 2.119378 |  | 0.57 | 3.39192 | 1.4 | 1.566026 |  | 0.57 | 3.15589 | 0.7 | 4.43585 |  | 0.57 | 3.35881 | 2.5 | 2.466235
| 0.58 | 5.65826016 | 0.6328 | 0.055 | 0 | 2.185053 | 2.039298 | 2.081064 |  | 0.58 | 5.8694428 | 0.477 | 1.4 | 0.33 | 0.6864458 | 1.25096 | 1.257017 |  | 0.58 | 5.8915978 | 0.7 | 0 |  | 1.295956 | 1.703401 | 1.608305 |  | 0.58 | 5.693356 | 0.65 | 0.2 | 1.03 | 1.79269 | 2.224158125 | 1.986136 |  | 0.58 | 5.69869 | -0.48 | 0.38 |  | 2.39374 | 2.270636 | 2.612969 |  | 0.58 | 5.456134 | 0 | 0.13 |  | 3.102821 | 2.331367 | 3.018635 |  | 0.58 | 6.31851 | 0.415 | 0.33 | 0.4 | 0.3048815 | 1.298501 | 0.7580118 |  | 0.58 | 6.3349446 | 0.43 |  |  | 0.9620498 | 1.624055 | 1.467592 |  | 0.58 | 6.11280518 | 0.6636 | 0 | 0 | 1.225874 | 1.277664 | 1.365027 |  | 0.58 | 5.9100254 | 1.43 | 1.2 | 1.2 | 0.6705831 | 1.104049 | 0.8612791 |  | 0.58 | 6.302306 | 0.67 | 0.6 | 0.6 | 0.08614101 | 1.374393 | 0.842393 |  | 0.58 | 5.9363738 | 0.8 | 0.28 | 0.28 | 2.400448 | 1.778124 | 2.201628 |  | 0.58 | 5.53585 | 0.19 | 0.24 | 0.16 | 2.161841 | 2.057228 | 2.210721 |  | 0.58 | 5.948506 | 0.1 | 0.27 | 0.27 | 0.9089071 | 1.827881 | 1.510647 |  | 0.58 | 5.5466138 | 0.22 | 0.22 | 0.22 | 3.268255 | 2.298235 | 2.98614 |  | 0.58 | 5.8249754 | 2.7 | 2.7 | 2.7 | 0.9301252 | 0.8956667 | 0.8888922 |  | 0.58 | 5.85326 | 2.7 | 2.7 | 2.7 | 2.168471 | 1.324555 | 2.110154 |  | 0.58 | 3.39548 | 1.4 | 1.541312 |  | 0.58 | 3.15666 | 0.7 | 4.409695 |  | 0.58 | 3.36314 | 2.5 | 2.415965
| 0.59 | 5.65833919 | 0.6459 | 0.055 | 0 | 2.198766 | 2.042044 | 2.087514 |  | 0.59 | 5.8736237 | 0.477 | 1.4 | 0.33 | 0.6765698 | 1.24805 | 1.251207 |  | 0.59 | 5.8955669 | 0.7 | 0 |  | 1.270653 | 1.695458 | 1.595484 |  | 0.59 | 5.697538 | 0.65 | 0.2 | 1.03 | 1.779554 | 2.224501 | 1.980893 |  | 0.59 | 5.702745 | -0.48 | 0.38 |  | 2.370926 | 2.269134 | 2.597024 |  | 0.59 | 5.456007 | 0 | 0.13 |  | 3.095064 | 2.329438 | 3.009685 |  | 0.59 | 6.32234 | 0.415 | 0.33 | 0.4 | 0.3000572 | 1.305034 | 0.7604602 |  | 0.59 | 6.3383833 | 0.43 |  |  | 0.9415171 | 1.62419 | 1.454786 |  | 0.59 | 6.112407695 | 0.6758 | 0 | 0 | 1.208317 | 1.271827 | 1.350452 |  | 0.59 | 5.9144517 | 1.43 | 1.2 | 1.2 | 0.6660564 | 1.097425 | 0.8537783 |  | 0.59 | 6.306513 | 0.67 | 0.6 | 0.6 | 0.0854793 | 1.378012 | 0.8420123 |  | 0.59 | 5.9411149 | 0.8 | 0.28 | 0.28 | 2.394778 | 1.773122 | 2.200688 |  | 0.59 | 5.533825 | 0.19 | 0.24 | 0.16 | 2.17571 | 2.061374 | 2.22035 |  | 0.59 | 5.946613 | 0.1 | 0.27 | 0.27 | 0.9190681 | 1.837372 | 1.519841 |  | 0.59 | 5.5446349 | 0.22 | 0.22 | 0.22 | 3.274126 | 2.301846 | 2.998372 |  | 0.59 | 5.8314267 | 2.7 | 2.7 | 2.7 | 0.9142119 | 0.8878545 | 0.874584 |  | 0.59 | 5.85998 | 2.7 | 2.7 | 2.7 | 2.160535 | 1.32043 | 2.10147 |  | 0.59 | 3.39904 | 1.4 | 1.516877 |  | 0.59 | 3.15743 | 0.7 | 4.38368 |  | 0.59 | 3.36747 | 2.5 | 2.366196
| 0.6 | 5.658418 | 0.659 | 0.055 | 0 | 2.212655 | 2.044801 | 2.093964 |  | 0.6 | 5.87782 | 0.477 | 1.4 | 0.33 | 0.6667892 | 1.245419 | 1.245462 |  | 0.6 | 5.899536 | 0.7 | 0 |  | 1.245491 | 1.687515 | 1.582662 |  | 0.6 | 5.70172 | 0.65 | 0.2 | 1.03 | 1.766547 | 2.224884 | 1.975855 |  | 0.6 | 5.7068 | -0.48 | 0.38 |  | 2.348015 | 2.267708 | 2.58108 |  | 0.6 | 5.45588 | 0 | 0.13 |  | 3.087308 | 2.327534 | 3.000734 |  | 0.6 | 6.32617 | 0.415 | 0.33 | 0.4 | 0.2953159 | 1.311633 | 0.7629886 |  | 0.6 | 6.341822 | 0.43 |  |  | 0.9210704 | 1.624325 | 1.441979 |  | 0.6 | 6.11201 | 0.688 | 0 | 0 | 1.190939 | 1.265989 | 1.335877 |  | 0.6 | 5.918878 | 1.43 | 1.2 | 1.2 | 0.6618156 | 1.091041 | 0.8465175 |  | 0.6 | 6.31072 | 0.67 | 0.6 | 0.6 | 0.0849516 | 1.381752 | 0.8417516 |  | 0.6 | 5.945856 | 0.8 | 0.28 | 0.28 | 2.389269 | 1.768175 | 2.199804 |  | 0.6 | 5.5318 | 0.19 | 0.24 | 0.16 | 2.189617 | 2.06556875 | 2.230012 |  | 0.6 | 5.94472 | 0.1 | 0.27 | 0.27 | 0.929249 | 1.846918 | 1.529089 |  | 0.6 | 5.542656 | 0.22 | 0.22 | 0.22 | 3.28004 | 2.305501 | 3.010648 |  | 0.6 | 5.837878 | 2.7 | 2.7 | 2.7 | 0.8988385 | 0.8805824 | 0.8608157 |  | 0.6 | 5.8667 | 2.7 | 2.7 | 2.7 | 2.153138 | 1.316844 | 2.093326 |  | 0.6 | 3.4026 | 1.4 | 1.492723 |  | 0.6 | 3.1582 | 0.7 | 4.357805 |  | 0.6 | 3.3718 | 2.5 | 2.316926
| 0.61 | 5.65849659 | 0.6721 | 0.055 | 0 | 2.226727 | 2.047569 | 2.100414 |  | 0.61 | 5.8820317 | 0.477 | 1.4 | 0.33 | 0.657104 | 1.243069 | 1.239783 |  | 0.61 | 5.9035051 | 0.7 | 0 |  | 1.220468 | 1.679572 | 1.56984 |  | 0.61 | 5.705902 | 0.65 | 0.2 | 1.03 | 1.753671 | 2.225307 | 1.971024 |  | 0.61 | 5.710855 | -0.48 | 0.38 |  | 2.325009 | 2.266358 | 2.565135 |  | 0.61 | 5.455753 | 0 | 0.13 |  | 3.079551 | 2.325656 | 2.991783 |  | 0.61 | 6.33 | 0.415 | 0.33 | 0.4 | 0.2906575 | 1.318298 | 0.765597 |  | 0.61 | 6.3452607 | 0.43 |  |  | 0.9007097 | 1.62446 | 1.429173 |  | 0.61 | 6.111612095 | 0.7002 | 0 | 0 | 1.173748 | 1.260152 | 1.3213025 |  | 0.61 | 5.9233043 | 1.43 | 1.2 | 1.2 | 0.6578608 | 1.084898 | 0.8394968 |  | 0.61 | 6.314927 | 0.67 | 0.6 | 0.6 | 0.08455789 | 1.385611 | 0.8416109 |  | 0.61 | 5.9505971 | 0.8 | 0.28 | 0.28 | 2.38392 | 1.763284 | 2.198976 |  | 0.61 | 5.529775 | 0.19 | 0.24 | 0.16 | 2.203561 | 2.069811 | 2.239705 |  | 0.61 | 5.942827 | 0.1 | 0.27 | 0.27 | 0.9394499 | 1.856517 | 1.538391 |  | 0.61 | 5.5406771 | 0.22 | 0.22 | 0.22 | 3.285999 | 2.309199 | 3.022968 |  | 0.61 | 5.8443293 | 2.7 | 2.7 | 2.7 | 0.8840052 | 0.8738503 | 0.8475875 |  | 0.61 | 5.87342 | 2.7 | 2.7 | 2.7 | 2.146282 | 1.313799 | 2.085722 |  | 0.61 | 3.40616 | 1.4 | 1.468848 |  | 0.61 | 3.15897 | 0.7 | 4.33207 |  | 0.61 | 3.37613 | 2.5 | 2.268156
| 0.62 | 5.65857496 | 0.6852 | 0.055 | 0 | 2.240993 | 2.050347 | 2.106864 |  | 0.62 | 5.8862588 | 0.477 | 1.4 | 0.33 | 0.6475142 | 1.240998 | 1.234171 |  | 0.62 | 5.9074742 | 0.7 | 0 |  | 1.195586 | 1.671629 | 1.557019 |  | 0.62 | 5.710084 | 0.65 | 0.2 | 1.03 | 1.740924 | 2.22577 | 1.966398875 |  | 0.62 | 5.71491 | -0.48 | 0.38 |  | 2.301906875 | 2.265085 | 2.54919 |  | 0.62 | 5.455626 | 0 | 0.13 |  | 3.071794 | 2.323805 | 2.982833 |  | 0.62 | 6.33383 | 0.415 | 0.33 | 0.4 | 0.2860822 | 1.32503 | 0.7682853 |  | 0.62 | 6.3486994 | 0.43 |  |  | 0.8804351 | 1.624595 | 1.416367 |  | 0.62 | 6.11121398 | 0.7124 | 0 | 0 | 1.15675 | 1.254315 | 1.306728 |  | 0.62 | 5.9277306 | 1.43 | 1.2 | 1.2 | 0.654192 | 1.078994 | 0.832716 |  | 0.62 | 6.319134 | 0.67 | 0.6 | 0.6 | 0.08429819 | 1.38959 | 0.8415902 |  | 0.62 | 5.9553382 | 0.8 | 0.28 | 0.28 | 2.37873 | 1.75845 | 2.198204 |  | 0.62 | 5.52775 | 0.19 | 0.24 | 0.16 | 2.217544 | 2.074102 | 2.249431 |  | 0.62 | 5.940934 | 0.1 | 0.27 | 0.27 | 0.9496708 | 1.86617 | 1.547747 |  | 0.62 | 5.5386982 | 0.22 | 0.22 | 0.22 | 3.292002 | 2.312942 | 3.035332 |  | 0.62 | 5.8507806 | 2.7 | 2.7 | 2.7 | 0.8697118 | 0.8676582 | 0.8348993 |  | 0.62 | 5.88014 | 2.7 | 2.7 | 2.7 | 2.139966 | 1.311294 | 2.078658 |  | 0.62 | 3.40972 | 1.4 | 1.445253 |  | 0.62 | 3.15974 | 0.7 | 4.306475 |  | 0.62 | 3.38046 | 2.5 | 2.219886
| 0.63 | 5.65865311 | 0.6983 | 0.055 | 0 | 2.255457 | 2.053137 | 2.113314 |  | 0.63 | 5.8905013 | 0.477 | 1.4 | 0.33 | 0.6380198 | 1.239207 | 1.228624 |  | 0.63 | 5.9114433 | 0.7 | 0 |  | 1.170844 | 1.663686 | 1.544197 |  | 0.63 | 5.714266 | 0.65 | 0.2 | 1.03 | 1.728308 | 2.226273 | 1.96198 |  | 0.63 | 5.718965 | -0.48 | 0.38 |  | 2.278709 | 2.263887 | 2.533245 |  | 0.63 | 5.455499 | 0 | 0.13 |  | 3.064038 | 2.321979 | 2.973882 |  | 0.63 | 6.33766 | 0.415 | 0.33 | 0.4 | 0.2815899 | 1.331827 | 0.7710537 |  | 0.63 | 6.3521381 | 0.43 |  |  | 0.8602464 | 1.62473 | 1.40356 |  | 0.63 | 6.110815655 | 0.7246 | 0 | 0 | 1.13995324 | 1.248477 | 1.292153 |  | 0.63 | 5.9321569 | 1.43 | 1.2 | 1.2 | 0.6508093 | 1.073331 | 0.8261752 |  | 0.63 | 6.323341 | 0.67 | 0.6 | 0.6 | 0.08417249 | 1.393689 | 0.8416895 |  | 0.63 | 5.9600793 | 0.8 | 0.28 | 0.28 | 2.373701 | 1.753671 | 2.197488 |  | 0.63 | 5.525725 | 0.19 | 0.24 | 0.16 | 2.231564 | 2.07844 | 2.259188 |  | 0.63 | 5.939041 | 0.1 | 0.27 | 0.27 | 0.9599117 | 1.875877 | 1.557157 |  | 0.63 | 5.5367193 | 0.22 | 0.22 | 0.22 | 3.298049 | 2.316729 | 3.04774 |  | 0.63 | 5.8572319 | 2.7 | 2.7 | 2.7 | 0.8559585 | 0.862006 | 0.822751 |  | 0.63 | 5.88686 | 2.7 | 2.7 | 2.7 | 2.13419 | 1.309328 | 2.072134 |  | 0.63 | 3.41328 | 1.4 | 1.421939 |  | 0.63 | 3.16051 | 0.7 | 4.28102 |  | 0.63 | 3.38479 | 2.5 | 2.172117
| 0.64 | 5.65873104 | 0.7114 | 0.055 | 0 | 2.27013 | 2.055938 | 2.119764 |  | 0.64 | 5.8947592 | 0.477 | 1.4 | 0.33 | 0.6286209 | 1.237697 | 1.223143 |  | 0.64 | 5.9154124 | 0.7 | 0 |  | 1.146241 | 1.655743 | 1.531375 |  | 0.64 | 5.718448 | 0.65 | 0.2 | 1.03 | 1.715821 | 2.226816 | 1.957766 |  | 0.64 | 5.72302 | -0.48 | 0.38 |  | 2.255414 | 2.262765 | 2.5173 |  | 0.64 | 5.455372 | 0 | 0.13 |  | 3.056281 | 2.32018 | 2.964932 |  | 0.64 | 6.34149 | 0.415 | 0.33 | 0.4 | 0.2771806 | 1.33869 | 0.7739021 |  | 0.64 | 6.3555768 | 0.43 |  |  | 0.8401437 | 1.624865 | 1.390754 |  | 0.64 | 6.11041712 | 0.7368 | 0 | 0 | 1.123365 | 1.24264 | 1.277578 |  | 0.64 | 5.9365832 | 1.43 | 1.2 | 1.2 | 0.6477125 | 1.067907 | 0.8198744 |  | 0.64 | 6.327548 | 0.67 | 0.6 | 0.6 | 0.08418078 | 1.397909 | 0.8419088 |  | 0.64 | 5.9648204 | 0.8 | 0.28 | 0.28 | 2.368831 | 1.748948 | 2.196828 |  | 0.64 | 5.5237 | 0.19 | 0.24 | 0.16 | 2.245623 | 2.082827 | 2.268977 |  | 0.64 | 5.937148 | 0.1 | 0.27 | 0.27 | 0.9701727 | 1.885638 | 1.566621 |  | 0.64 | 5.5347404 | 0.22 | 0.22 | 0.22 | 3.304139 | 2.32056 | 3.060192 |  | 0.64 | 5.8636832 | 2.7 | 2.7 | 2.7 | 0.8427451 | 0.8568939 | 0.8111428 |  | 0.64 | 5.89358 | 2.7 | 2.7 | 2.7 | 2.128954 | 1.307903 | 2.06615 |  | 0.64 | 3.41684 | 1.4 | 1.398904 |  | 0.64 | 3.16128 | 0.7 | 4.255705 |  | 0.64 | 3.38912 | 2.5 | 2.124847
| 0.65 | 5.65880875 | 0.7245 | 0.055 | 0 | 2.285018 | 2.05875 | 2.126214 |  | 0.65 | 5.8990325 | 0.477 | 1.4 | 0.33 | 0.6193173 | 1.236466 | 1.217729 |  | 0.65 | 5.9193815 | 0.7 | 0 |  | 1.121779 | 1.6478 | 1.518554 |  | 0.65 | 5.72263 | 0.65 | 0.2 | 1.03 | 1.703465 | 2.227398 | 1.953759 |  | 0.65 | 5.727075 | -0.48 | 0.38 |  | 2.232024 | 2.26172 | 2.501355 |  | 0.65 | 5.455245 | 0 | 0.13 |  | 3.048524 | 2.318406 | 2.955981 |  | 0.65 | 6.34532 | 0.415 | 0.33 | 0.4 | 0.2728543 | 1.345619 | 0.7768304 |  | 0.65 | 6.3590155 | 0.43 |  |  | 0.820127 | 1.625 | 1.377947 |  | 0.65 | 6.110018375 | 0.749 | 0 | 0 | 1.106992 | 1.236803 | 1.263003 |  | 0.65 | 5.9410095 | 1.43 | 1.2 | 1.2 | 0.6449017 | 1.062723 | 0.8138136 |  | 0.65 | 6.331755 | 0.67 | 0.6 | 0.6 | 0.08432308 | 1.402248 | 0.8422481 |  | 0.65 | 5.9695615 | 0.8 | 0.28 | 0.28 | 2.364122 | 1.744281 | 2.196224 |  | 0.65 | 5.521675 | 0.19 | 0.24 | 0.16 | 2.259719 | 2.087261 | 2.278799 |  | 0.65 | 5.935255 | 0.1 | 0.27 | 0.27 | 0.9804536 | 1.895453 | 1.576139 |  | 0.65 | 5.5327615 | 0.22 | 0.22 | 0.22 | 3.310274 | 2.324434 | 3.072688 |  | 0.65 | 5.8701345 | 2.7 | 2.7 | 2.7 | 0.8300718 | 0.8523218 | 0.8000746 |  | 0.65 | 5.9003 | 2.7 | 2.7 | 2.7 | 2.124258 | 1.307017 | 2.060706 |  | 0.65 | 3.4204 | 1.4 | 1.376149 |  | 0.65 | 3.16205 | 0.7 | 4.23053 |  | 0.65 | 3.39345 | 2.5 | 2.078077
| 0.66 | 5.65888624 | 0.7376 | 0.055 | 0 | 2.30013 | 2.061573 | 2.132664 |  | 0.66 | 5.9033212 | 0.477 | 1.4 | 0.33 | 0.6101091 | 1.235515 | 1.21238 |  | 0.66 | 5.9233506 | 0.7 | 0 |  | 1.097456 | 1.639857 | 1.505732 |  | 0.66 | 5.726812 | 0.65 | 0.2 | 1.03 | 1.691238 | 2.228021 | 1.949958 |  | 0.66 | 5.73113 | -0.48 | 0.38 |  | 2.208538 | 2.26075 | 2.48541 |  | 0.66 | 5.455118 | 0 | 0.13 |  | 3.040767 | 2.316658 | 2.94703 |  | 0.66 | 6.34915 | 0.415 | 0.33 | 0.4 | 0.268611 | 1.352615 | 0.7798388 |  | 0.66 | 6.3624542 | 0.43 |  |  | 0.8001964 | 1.625135 | 1.365141 |  | 0.66 | 6.10961942 | 0.7612 | 0 | 0 | 1.090843 | 1.230966 | 1.248429 |  | 0.66 | 5.9454358 | 1.43 | 1.2 | 1.2 | 0.6423769 | 1.05778 | 0.8079929 |  | 0.66 | 6.335962 | 0.67 | 0.6 | 0.6 | 0.08459937 | 1.406707 | 0.8427074 |  | 0.66 | 5.9743026 | 0.8 | 0.28 | 0.28 | 2.359572 | 1.739671 | 2.195676 |  | 0.66 | 5.51965 | 0.19 | 0.24 | 0.16 | 2.273854 | 2.091744 | 2.288652 |  | 0.66 | 5.933362 | 0.1 | 0.27 | 0.27 | 0.9907545 | 1.905322 | 1.58571 |  | 0.66 | 5.5307826 | 0.22 | 0.22 | 0.22 | 3.316453 | 2.328353 | 3.085228 |  | 0.66 | 5.8765858 | 2.7 | 2.7 | 2.7 | 0.8179384 | 0.8482897 | 0.7895463 |  | 0.66 | 5.90702 | 2.7 | 2.7 | 2.7 | 2.120101 | 1.306672 | 2.055802 |  | 0.66 | 3.42396 | 1.4 | 1.353675 |  | 0.66 | 3.16282 | 0.7 | 4.205495 |  | 0.66 | 3.39778 | 2.5 | 2.031807
| 0.67 | 5.65896351 | 0.7507 | 0.055 | 0 | 2.315474 | 2.064407 | 2.139114 |  | 0.67 | 5.9076253 | 0.477 | 1.4 | 0.33 | 0.6009963 | 1.234845 | 1.207097 |  | 0.67 | 5.9273197 | 0.7 | 0 |  | 1.073274 | 1.631914 | 1.49291 |  | 0.67 | 5.730994 | 0.65 | 0.2 | 1.03 | 1.679141 | 2.228684 | 1.946363 |  | 0.67 | 5.735185 | -0.48 | 0.38 |  | 2.184956 | 2.259856 | 2.469466 |  | 0.67 | 5.454991 | 0 | 0.13 |  | 3.033011 | 2.314937 | 2.93808 |  | 0.67 | 6.35298 | 0.415 | 0.33 | 0.4 | 0.2644507 | 1.359676 | 0.7829272 |  | 0.67 | 6.3658929 | 0.43 |  |  | 0.7803517 | 1.62527 | 1.352335 |  | 0.67 | 6.109220255 | 0.7734 | 0 | 0 | 1.074923 | 1.225128 | 1.233854 |  | 0.67 | 5.9498621 | 1.43 | 1.2 | 1.2 | 0.6401382 | 1.053076 | 0.8024121 |  | 0.67 | 6.340169 | 0.67 | 0.6 | 0.6 | 0.08500967 | 1.411287 | 0.8432867 |  | 0.67 | 5.9790437 | 0.8 | 0.28 | 0.28 | 2.355183 | 1.735116 | 2.195184 |  | 0.67 | 5.517625 | 0.19 | 0.24 | 0.16 | 2.288027 | 2.096274 | 2.298538 |  | 0.67 | 5.931469 | 0.1 | 0.27 | 0.27 | 1.001075 | 1.915245 | 1.595336 |  | 0.67 | 5.5288037 | 0.22 | 0.22 | 0.22 | 3.322676 | 2.332316 | 3.097812 |  | 0.67 | 5.8830371 | 2.7 | 2.7 | 2.7 | 0.8063451 | 0.8447975 | 0.7795581 |  | 0.67 | 5.91374 | 2.7 | 2.7 | 2.7 | 2.116485 | 1.306866 | 2.051438 |  | 0.67 | 3.42752 | 1.4 | 1.33148 |  | 0.67 | 3.16359 | 0.7 | 4.1806 |  | 0.67 | 3.40211 | 2.5 | 1.986038
| 0.68 | 5.65904056 | 0.7638 | 0.055 | 0 | 2.331056 | 2.067252 | 2.145564 |  | 0.68 | 5.9119448 | 0.477 | 1.4 | 0.33 | 0.5919789 | 1.234454 | 1.20188 |  | 0.68 | 5.9312888 | 0.7 | 0 |  | 1.049231 | 1.623971 | 1.480088 |  | 0.68 | 5.735176 | 0.65 | 0.2 | 1.03 | 1.667175 | 2.229387 | 1.942973 |  | 0.68 | 5.73924 | -0.48 | 0.38 |  | 2.161277 | 2.259038 | 2.453521 |  | 0.68 | 5.454864 | 0 | 0.13 |  | 3.025254 | 2.313241 | 2.929129 |  | 0.68 | 6.35681 | 0.415 | 0.33 | 0.4 | 0.2603734 | 1.366803 | 0.7860956 |  | 0.68 | 6.3693316 | 0.43 |  |  | 0.760593 | 1.625405 | 1.339528 |  | 0.68 | 6.10882088 | 0.7856 | 0 | 0 | 1.059242 | 1.219291 | 1.219279 |  | 0.68 | 5.9542884 | 1.43 | 1.2 | 1.2 | 0.6381854 | 1.048613 | 0.7970713 |  | 0.68 | 6.344376 | 0.67 | 0.6 | 0.6 | 0.08555396 | 1.415986 | 0.843986 |  | 0.68 | 5.9837848 | 0.8 | 0.28 | 0.28 | 2.350953 | 1.730617 | 2.194748 |  | 0.68 | 5.5156 | 0.19 | 0.24 | 0.16 | 2.302237 | 2.100853 | 2.30845525 |  | 0.68 | 5.929576 | 0.1 | 0.27 | 0.27 | 1.011416 | 1.925222 | 1.605016 |  | 0.68 | 5.5268248 | 0.22 | 0.22 | 0.22 | 3.328942 | 2.336323 | 3.11044 |  | 0.68 | 5.8894884 | 2.7 | 2.7 | 2.7 | 0.7952917 | 0.8418454 | 0.7701099 |  | 0.68 | 5.92046 | 2.7 | 2.7 | 2.7 | 2.113409 | 1.307601 | 2.047614 |  | 0.68 | 3.43108 | 1.4 | 1.309565 |  | 0.68 | 3.16436 | 0.7 | 4.155844 |  | 0.68 | 3.40644 | 2.5 | 1.940768
| 0.69 | 5.65911739 | 0.7769 | 0.055 | 0 | 2.346885 | 2.070108 | 2.152014 |  | 0.69 | 5.9162797 | 0.477 | 1.4 | 0.33 | 0.583057 | 1.234344 | 1.19673 |  | 0.69 | 5.9352579 | 0.7 | 0 |  | 1.025329 | 1.616028 | 1.467267 |  | 0.69 | 5.739358 | 0.65 | 0.2 | 1.03 | 1.655338 | 2.23013 | 1.93979 |  | 0.69 | 5.743295 | -0.48 | 0.38 |  | 2.137503 | 2.258297 | 2.437576 |  | 0.69 | 5.454737 | 0 | 0.13 |  | 3.017497 | 2.311572 | 2.920179 |  | 0.69 | 6.36064 | 0.415 | 0.33 | 0.4 | 0.2563791 | 1.373996 | 0.7893439 |  | 0.69 | 6.3727703 | 0.43 |  |  | 0.7409203 | 1.62554 | 1.326722 |  | 0.69 | 6.108421295 | 0.7978 | 0 | 0 | 1.043805 | 1.213454 | 1.204704 |  | 0.69 | 5.9587147 | 1.43 | 1.2 | 1.2 | 0.6365186 | 1.044389 | 0.7919705 |  | 0.69 | 6.348583 | 0.67 | 0.6 | 0.6 | 0.08623226 | 1.420805 | 0.8448053 |  | 0.69 | 5.9885259 | 0.8 | 0.28 | 0.28 | 2.346884 | 1.726175 | 2.194368 |  | 0.69 | 5.513575 | 0.19 | 0.24 | 0.16 | 2.316486 | 2.105479 | 2.318405 |  | 0.69 | 5.927683 | 0.1 | 0.27 | 0.27 | 1.021777 | 1.935253 | 1.61475 |  | 0.69 | 5.5248459 | 0.22 | 0.22 | 0.22 | 3.335253 | 2.340373 | 3.123112 |  | 0.69 | 5.8959397 | 2.7 | 2.7 | 2.7 | 0.7847784 | 0.8394333 | 0.7612016 |  | 0.69 | 5.92718 | 2.7 | 2.7 | 2.7 | 2.110873 | 1.308876 | 2.04433 |  | 0.69 | 3.43464 | 1.4 | 1.287931 |  | 0.69 | 3.16513 | 0.7 | 4.131229 |  | 0.69 | 3.41077 | 2.5 | 1.895998
| 0.7 | 5.659194 | 0.79 | 0.055 | 0 | 2.36297 | 2.072975 | 2.158464 |  | 0.7 | 5.92063 | 0.477 | 1.4 | 0.33 | 0.5742304 | 1.234513 | 1.191645 |  | 0.7 | 5.939227 | 0.7 | 0 |  | 1.001567 | 1.608085 | 1.454445 |  | 0.7 | 5.74354 | 0.65 | 0.2 | 1.03 | 1.643632 | 2.230913 | 1.936813 |  | 0.7 | 5.74735 | -0.48 | 0.38 |  | 2.113633 | 2.257631 | 2.421631 |  | 0.7 | 5.45461 | 0 | 0.13 |  | 3.009741 | 2.309928 | 2.911228 |  | 0.7 | 6.36447 | 0.415 | 0.33 | 0.4 | 0.2524677 | 1.381256 | 0.7926723 |  | 0.7 | 6.376209 | 0.43 |  |  | 0.7213337 | 1.625675 | 1.313915 |  | 0.7 | 6.1080215 | 0.81 | 0 | 0 | 1.02862 | 1.207616 | 1.19013 |  | 0.7 | 5.963141 | 1.43 | 1.2 | 1.2 | 0.6351378 | 1.040405 | 0.7871097 |  | 0.7 | 6.35279 | 0.67 | 0.6 | 0.6 | 0.08704455 | 1.425745 | 0.8457446 |  | 0.7 | 5.993267 | 0.8 | 0.28 | 0.28 | 2.342974 | 1.721788 | 2.194044 |  | 0.7 | 5.51155 | 0.19 | 0.24 | 0.16 | 2.330772 | 2.110154 | 2.328386 |  | 0.7 | 5.92579 | 0.1 | 0.27 | 0.27 | 1.032158 | 1.945338 | 1.624538 |  | 0.7 | 5.522867 | 0.22 | 0.22 | 0.22 | 3.341608 | 2.344468 | 3.135828 |  | 0.7 | 5.902391 | 2.7 | 2.7 | 2.7 | 0.774805 | 0.8375612 | 0.7528334 |  | 0.7 | 5.9339 | 2.7 | 2.7 | 2.7 | 2.108877 | 1.31069 | 2.041586 |  | 0.7 | 3.4382 | 1.4 | 1.266576 |  | 0.7 | 3.1659 | 0.7 | 4.106754 |  | 0.7 | 3.4151 | 2.5 | 1.851728
| 0.71 | 5.65927039 | 0.8031 | 0.055 | 0 | 2.379317 | 2.075853 | 2.164914 |  | 0.71 | 5.9249957 | 0.477 | 1.4 | 0.33 | 0.5654992 | 1.234962 | 1.186626 |  | 0.71 | 5.9431961 | 0.7 | 0 |  | 0.9779441 | 1.600142 | 1.441623 |  | 0.71 | 5.747722 | 0.65 | 0.2 | 1.03 | 1.632055 | 2.231736 | 1.934042 |  | 0.71 | 5.751405 | -0.48 | 0.38 |  | 2.089667 | 2.257041 | 2.405686 |  | 0.71 | 5.454483 | 0 | 0.13 |  | 3.001984 | 2.30831 | 2.902277 |  | 0.71 | 6.3683 | 0.415 | 0.33 | 0.4 | 0.2486394 | 1.388581 | 0.7960807 |  | 0.71 | 6.3796477 | 0.43 |  |  | 0.701833 | 1.62581 | 1.301109 |  | 0.71 | 6.107621495 | 0.8222 | 0 | 0 | 1.013696 | 1.201779 | 1.175555 |  | 0.71 | 5.9675673 | 1.43 | 1.2 | 1.2 | 0.634043 | 1.036662 | 0.782489 |  | 0.71 | 6.356997 | 0.67 | 0.6 | 0.6 | 0.08799085 | 1.430804 | 0.8468038 |  | 0.71 | 5.9980081 | 0.8 | 0.28 | 0.28 | 2.339225 | 1.717457 | 2.193776 |  | 0.71 | 5.509525 | 0.19 | 0.24 | 0.16 | 2.345097 | 2.114877 | 2.3384 |  | 0.71 | 5.923897 | 0.1 | 0.27 | 0.27 | 1.042559 | 1.955477 | 1.63438 |  | 0.71 | 5.5208881 | 0.22 | 0.22 | 0.22 | 3.348006 | 2.348607 | 3.148589 |  | 0.71 | 5.9088423 | 2.7 | 2.7 | 2.7 | 0.7653717 | 0.836229 | 0.7450052 |  | 0.71 | 5.94062 | 2.7 | 2.7 | 2.7 | 2.10742 | 1.313045 | 2.039382 |  | 0.71 | 3.44176 | 1.4 | 1.245501 |  | 0.71 | 3.16667 | 0.7 | 4.082419 |  | 0.71 | 3.41943 | 2.5 | 1.807959
| 0.72 | 5.65934656 | 0.8162 | 0.055 | 0 | 2.395935 | 2.078741 | 2.171364 |  | 0.72 | 5.9293768 | 0.477 | 1.4 | 0.33 | 0.5568634 | 1.235692 | 1.181674 |  | 0.72 | 5.9471652 | 0.7 | 0 |  | 0.9544617 | 1.592199 | 1.428802 |  | 0.72 | 5.751904 | 0.65 | 0.2 | 1.03 | 1.620609 | 2.23259875 | 1.931476 |  | 0.72 | 5.75546 | -0.48 | 0.38 |  | 2.065604 | 2.256528 | 2.389741 |  | 0.72 | 5.454356 | 0 | 0.13 |  | 2.994227 | 2.306719 | 2.893327 |  | 0.72 | 6.37213 | 0.415 | 0.33 | 0.4 | 0.2448941 | 1.395972 | 0.799569 |  | 0.72 | 6.3830864 | 0.43 |  |  | 0.6824183 | 1.625944 | 1.288303 |  | 0.72 | 6.10722128 | 0.8344 | 0 | 0 | 0.9990377 | 1.195942 | 1.16098 |  | 0.72 | 5.9719936 | 1.43 | 1.2 | 1.2 | 0.6332343 | 1.033158 | 0.7781082 |  | 0.72 | 6.361204 | 0.67 | 0.6 | 0.6 | 0.08907114 | 1.435983 | 0.8479831 |  | 0.72 | 6.0027492 | 0.8 | 0.28 | 0.28 | 2.335636 | 1.713183 | 2.193564 |  | 0.72 | 5.5075 | 0.19 | 0.24 | 0.16 | 2.359459 | 2.119647 | 2.348445 |  | 0.72 | 5.922004 | 0.1 | 0.27 | 0.27 | 1.05298 | 1.96567 | 1.644276 |  | 0.72 | 5.5189092 | 0.22 | 0.22 | 0.22 | 3.354449 | 2.35279 | 3.161393 |  | 0.72 | 5.9152936 | 2.7 | 2.7 | 2.7 | 0.7564783 | 0.8354369 | 0.7377169 |  | 0.72 | 5.94734 | 2.7 | 2.7 | 2.7 | 2.106504 | 1.315939 | 2.037717 |  | 0.72 | 3.44532 | 1.4 | 1.224707 |  | 0.72 | 3.16744 | 0.7 | 4.058224 |  | 0.72 | 3.42376 | 2.5 | 1.764689
| 0.73 | 5.65942251 | 0.8293 | 0.055 | 0 | 2.412832 | 2.081641 | 2.177814 |  | 0.73 | 5.9337733 | 0.477 | 1.4 | 0.33 | 0.548323 | 1.236701 | 1.176787 |  | 0.73 | 5.9511343 | 0.7 | 0 |  | 0.9311193 | 1.584256 | 1.41598 |  | 0.73 | 5.756086 | 0.65 | 0.2 | 1.03 | 1.609292 | 2.233502 | 1.929117 |  | 0.73 | 5.759515 | -0.48 | 0.38 |  | 2.041446 | 2.25609 | 2.373797 |  | 0.73 | 5.454229 | 0 | 0.13 |  | 2.98647 | 2.305153 | 2.884376 |  | 0.73 | 6.37596 | 0.415 | 0.33 | 0.4 | 0.2412318 | 1.403429 | 0.8031374 |  | 0.73 | 6.3865251 | 0.43 |  |  | 0.6630896 | 1.626079 | 1.275496 |  | 0.73 | 6.106820855 | 0.8466 | 0 | 0 | 0.984654 | 1.190105 | 1.146405 |  | 0.73 | 5.9764199 | 1.43 | 1.2 | 1.2 | 0.6327115 | 1.029895 | 0.7739674 |  | 0.73 | 6.365411 | 0.67 | 0.6 | 0.6 | 0.09028544 | 1.441282 | 0.8492824 |  | 0.73 | 6.0074903 | 0.8 | 0.28 | 0.28 | 2.332206 | 1.708964 | 2.193408 |  | 0.73 | 5.505475 | 0.19 | 0.24 | 0.16 | 2.37386 | 2.124466 | 2.358523 |  | 0.73 | 5.920111 | 0.1 | 0.27 | 0.27 | 1.063421 | 1.975917 | 1.654226 |  | 0.73 | 5.5169303 | 0.22 | 0.22 | 0.22 | 3.360936 | 2.357016 | 3.174241 |  | 0.73 | 5.9217449 | 2.7 | 2.7 | 2.7 | 0.748125 | 0.8351848 | 0.7309687 |  | 0.73 | 5.95406 | 2.7 | 2.7 | 2.7 | 2.106128 | 1.319374 | 2.036593 |  | 0.73 | 3.44888 | 1.4 | 1.204192 |  | 0.73 | 3.16821 | 0.7 | 4.034169 |  | 0.73 | 3.42809 | 2.5 | 1.721919
| 0.74 | 5.65949824 | 0.8424 | 0.055 | 0 | 2.430014 | 2.084552 | 2.184264 |  | 0.74 | 5.9381852 | 0.477 | 1.4 | 0.33 | 0.539878 | 1.23799 | 1.171966 |  | 0.74 | 5.9551034 | 0.7 | 0 |  | 0.9079169 | 1.576313 | 1.403158 |  | 0.74 | 5.760268 | 0.65 | 0.2 | 1.03 | 1.598106 | 2.234445 | 1.926964 |  | 0.74 | 5.76357 | -0.48 | 0.38 |  | 2.017192 | 2.255728 | 2.357852 |  | 0.74 | 5.454102 | 0 | 0.13 |  | 2.978714 | 2.303614 | 2.875426 |  | 0.74 | 6.37979 | 0.415 | 0.33 | 0.4 | 0.2376525 | 1.410953 | 0.8067858 |  | 0.74 | 6.3899638 | 0.43 |  |  | 0.643847 | 1.626214 | 1.26269 |  | 0.74 | 6.10642022 | 0.8588 | 0 | 0 | 0.97055188 | 1.184267 | 1.13183 |  | 0.74 | 5.9808462 | 1.43 | 1.2 | 1.2 | 0.6324747 | 1.026871 | 0.7700666 |  | 0.74 | 6.369618 | 0.67 | 0.6 | 0.6 | 0.09163373 | 1.446702 | 0.8507017 |  | 0.74 | 6.0122314 | 0.8 | 0.28 | 0.28 | 2.328937 | 1.704801 | 2.193308 |  | 0.74 | 5.50345 | 0.19 | 0.24 | 0.16 | 2.388299 | 2.129332125 | 2.368632 |  | 0.74 | 5.918218 | 0.1 | 0.27 | 0.27 | 1.073882 | 1.986218 | 1.66423 |  | 0.74 | 5.5149514 | 0.22 | 0.22 | 0.22 | 3.367467 | 2.361287 | 3.187133 |  | 0.74 | 5.9281962 | 2.7 | 2.7 | 2.7 | 0.7403116 | 0.8354727 | 0.7247605 |  | 0.74 | 5.96078 | 2.7 | 2.7 | 2.7 | 2.106292 | 1.323348 | 2.036009 |  | 0.74 | 3.45244 | 1.4 | 1.183957 |  | 0.74 | 3.16898 | 0.7 | 4.010254 |  | 0.74 | 3.43242 | 2.5 | 1.67965
| 0.75 | 5.65957375 | 0.8555 | 0.055 | 0 | 2.447491 | 2.087474 | 2.190714 |  | 0.75 | 5.9426125 | 0.477 | 1.4 | 0.33 | 0.5315285 | 1.23956 | 1.167211 |  | 0.75 | 5.9590725 | 0.7 | 0 |  | 0.8848545 | 1.56837 | 1.390336 |  | 0.75 | 5.76445 | 0.65 | 0.2 | 1.03 | 1.587049 | 2.235427 | 1.925017 |  | 0.75 | 5.767625 | -0.48 | 0.38 |  | 1.992842 | 2.255443 | 2.341907 |  | 0.75 | 5.453975 | 0 | 0.13 |  | 2.970957 | 2.3021 | 2.866475 |  | 0.75 | 6.38362 | 0.415 | 0.33 | 0.4 | 0.2341562 | 1.418542 | 0.8105141 |  | 0.75 | 6.3934025 | 0.43 |  |  | 0.6246903 | 1.626349 | 1.249883 |  | 0.75 | 6.106019375 | 0.871 | 0 | 0 | 0.9567386 | 1.17843 | 1.117256 |  | 0.75 | 5.9852725 | 1.43 | 1.2 | 1.2 | 0.6325239 | 1.024087 | 0.7664058 |  | 0.75 | 6.373825 | 0.67 | 0.6 | 0.6 | 0.09311603 | 1.452241 | 0.852241 |  | 0.75 | 6.0169725 | 0.8 | 0.28 | 0.28 | 2.325827 | 1.700695 | 2.193264 |  | 0.75 | 5.501425 | 0.19 | 0.24 | 0.16 | 2.402775 | 2.134247 | 2.378773 |  | 0.75 | 5.916325 | 0.1 | 0.27 | 0.27 | 1.084363 | 1.996573 | 1.674288 |  | 0.75 | 5.5129725 | 0.22 | 0.22 | 0.22 | 3.374041 | 2.365602 | 3.200069 |  | 0.75 | 5.9346475 | 2.7 | 2.7 | 2.7 | 0.7330383 | 0.8363006 | 0.7190922 |  | 0.75 | 5.9675 | 2.7 | 2.7 | 2.7 | 2.106996 | 1.327863 | 2.035965 |  | 0.75 | 3.456 | 1.4 | 1.164003 |  | 0.75 | 3.16975 | 0.7 | 3.986479 |  | 0.75 | 3.43675 | 2.5 | 1.63788
| 0.76 | 5.65964904 | 0.8686 | 0.055 | 0 | 2.465271 | 2.090407 | 2.197164 |  | 0.76 | 5.9470552 | 0.477 | 1.4 | 0.33 | 0.5232743 | 1.241409 | 1.162523 |  | 0.76 | 5.9630416 | 0.7 | 0 |  | 0.861932 | 1.560426 | 1.377515 |  | 0.76 | 5.768632 | 0.65 | 0.2 | 1.03 | 1.576123 | 2.23645 | 1.9232755 |  | 0.76 | 5.77168 | -0.48 | 0.38 |  | 1.9683955 | 2.255233 | 2.325962 |  | 0.76 | 5.453848 | 0 | 0.13 |  | 2.9632 | 2.300612 | 2.857524 |  | 0.76 | 6.38745 | 0.415 | 0.33 | 0.4 | 0.2307429 | 1.426197 | 0.8143225 |  | 0.76 | 6.3968412 | 0.43 |  |  | 0.6056196 | 1.626484 | 1.237077 |  | 0.76 | 6.10561832 | 0.8832 | 0 | 0 | 0.9432216 | 1.172593 | 1.102681 |  | 0.76 | 5.9896988 | 1.43 | 1.2 | 1.2 | 0.6328592 | 1.021544 | 0.7629851 |  | 0.76 | 6.378032 | 0.67 | 0.6 | 0.6 | 0.09473232 | 1.4579 | 0.8539003 |  | 0.76 | 6.0217136 | 0.8 | 0.28 | 0.28 | 2.322878 | 1.696644 | 2.193276 |  | 0.76 | 5.4994 | 0.19 | 0.24 | 0.16 | 2.41729 | 2.139209 | 2.388947 |  | 0.76 | 5.914432 | 0.1 | 0.27 | 0.27 | 1.094864 | 2.006983 | 1.6844 |  | 0.76 | 5.5109936 | 0.22 | 0.22 | 0.22 | 3.38066 | 2.369961 | 3.213049 |  | 0.76 | 5.9410988 | 2.7 | 2.7 | 2.7 | 0.7263049 | 0.8376684 | 0.713964 |  | 0.76 | 5.97422 | 2.7 | 2.7 | 2.7 | 2.108239 | 1.332918 | 2.036461 |  | 0.76 | 3.45956 | 1.4 | 1.144328 |  | 0.76 | 3.17052 | 0.7 | 3.962844 |  | 0.76 | 3.44108 | 2.5 | 1.59661
| 0.77 | 5.65972411 | 0.8817 | 0.055 | 0 | 2.48336 | 2.093351 | 2.203614 |  | 0.77 | 5.9515133 | 0.477 | 1.4 | 0.33 | 0.5151155 | 1.243538 | 1.1579 |  | 0.77 | 5.9670107 | 0.7 | 0 |  | 0.8391496 | 1.552483 | 1.364693 |  | 0.77 | 5.772814 | 0.65 | 0.2 | 1.03 | 1.565326 | 2.237513 | 1.92174 |  | 0.77 | 5.775735 | -0.48 | 0.38 |  | 1.943853 | 2.255099 | 2.310017 |  | 0.77 | 5.453721 | 0 | 0.13 |  | 2.955444 | 2.299151 | 2.848574 |  | 0.77 | 6.39128 | 0.415 | 0.33 | 0.4 | 0.2274126 | 1.433918 | 0.8182109 |  | 0.77 | 6.4002799 | 0.43 |  |  | 0.5866349 | 1.626619 | 1.224271 |  | 0.77 | 6.105217055 | 0.8954 | 0 | 0 | 0.9300081 | 1.166755 | 1.088106 |  | 0.77 | 5.9941251 | 1.43 | 1.2 | 1.2 | 0.6334804 | 1.01924 | 0.7598043 |  | 0.77 | 6.382239 | 0.67 | 0.6 | 0.6 | 0.09648262 | 1.46368 | 0.8556796 |  | 0.77 | 6.0264547 | 0.8 | 0.28 | 0.28 | 2.320088 | 1.692649 | 2.193344 |  | 0.77 | 5.497375 | 0.19 | 0.24 | 0.16 | 2.431842 | 2.14422 | 2.399152 |  | 0.77 | 5.912539 | 0.1 | 0.27 | 0.27 | 1.105385 | 2.017446 | 1.694566 |  | 0.77 | 5.5090147 | 0.22 | 0.22 | 0.22 | 3.387323 | 2.374363 | 3.226073 |  | 0.77 | 5.9475501 | 2.7 | 2.7 | 2.7 | 0.7201116 | 0.8395763 | 0.7093758 |  | 0.77 | 5.98094 | 2.7 | 2.7 | 2.7 | 2.110023 | 1.338512 | 2.037497 |  | 0.77 | 3.46312 | 1.4 | 1.124933 |  | 0.77 | 3.17129 | 0.7 | 3.939349 |  | 0.77 | 3.44541 | 2.5 | 1.55584
| 0.78 | 5.65979896 | 0.8948 | 0.055 | 0 | 2.501767 | 2.096306 | 2.210064 |  | 0.78 | 5.9559868 | 0.477 | 1.4 | 0.33 | 0.5070521 | 1.245948 | 1.153343 |  | 0.78 | 5.9709798 | 0.7 | 0 |  | 0.8165072 | 1.54454 | 1.351871 |  | 0.78 | 5.776996 | 0.65 | 0.2 | 1.03 | 1.55466 | 2.238616 | 1.920411 |  | 0.78 | 5.77979 | -0.48 | 0.38 |  | 1.919215 | 2.255041 | 2.294072 |  | 0.78 | 5.453594 | 0 | 0.13 |  | 2.947687 | 2.297715 | 2.839623 |  | 0.78 | 6.39511 | 0.415 | 0.33 | 0.4 | 0.2241653 | 1.441706 | 0.8221793 |  | 0.78 | 6.4037186 | 0.43 |  |  | 0.5677363 | 1.626754 | 1.211464 |  | 0.78 | 6.10481558 | 0.9076 | 0 | 0 | 0.9171054 | 1.160918 | 1.073531 |  | 0.78 | 5.9985514 | 1.43 | 1.2 | 1.2 | 0.6343876 | 1.017177 | 0.7568635 |  | 0.78 | 6.386446 | 0.67 | 0.6 | 0.6 | 0.09836691 | 1.469579 | 0.8575789 |  | 0.78 | 6.0311958 | 0.8 | 0.28 | 0.28 | 2.317459 | 1.68871 | 2.193468 |  | 0.78 | 5.49535 | 0.19 | 0.24 | 0.16 | 2.446433 | 2.149278 | 2.40939 |  | 0.78 | 5.910646 | 0.1 | 0.27 | 0.27 | 1.115926 | 2.027963 | 1.704786 |  | 0.78 | 5.5070358 | 0.22 | 0.22 | 0.22 | 3.39403 | 2.37881 | 3.239141 |  | 0.78 | 5.9540014 | 2.7 | 2.7 | 2.7 | 0.7144582 | 0.8420242 | 0.7053275 |  | 0.78 | 5.98766 | 2.7 | 2.7 | 2.7 | 2.112347 | 1.344647 | 2.039073 |  | 0.78 | 3.46668 | 1.4 | 1.105819 |  | 0.78 | 3.17206 | 0.7 | 3.915994 |  | 0.78 | 3.44974 | 2.5 | 1.515571
| 0.79 | 5.65987359 | 0.9079 | 0.055 | 0 | 2.520499 | 2.099272 | 2.216514 |  | 0.79 | 5.9604757 | 0.477 | 1.4 | 0.33 | 0.4990841 | 1.248637 | 1.148853 |  | 0.79 | 5.9749489 | 0.7 | 0 |  | 0.7940048 | 1.536597 | 1.33905 |  | 0.79 | 5.781178 | 0.65 | 0.2 | 1.03 | 1.544123 | 2.239759 | 1.919288 |  | 0.79 | 5.783845 | -0.48 | 0.38 |  | 1.894481 | 2.25506 | 2.278127 |  | 0.79 | 5.453467 | 0 | 0.13 |  | 2.93993 | 2.296306 | 2.830673 |  | 0.79 | 6.39894 | 0.415 | 0.33 | 0.4 | 0.2210009 | 1.449559 | 0.8262276 |  | 0.79 | 6.4071573 | 0.43 |  |  | 0.5489236 | 1.626889 | 1.198658 |  | 0.79 | 6.104413895 | 0.9198 | 0 | 0 | 0.9045209 | 1.155081 | 1.058957 |  | 0.79 | 6.0029777 | 1.43 | 1.2 | 1.2 | 0.6355808 | 1.015353 | 0.7541627 |  | 0.79 | 6.390653 | 0.67 | 0.6 | 0.6 | 0.1003852 | 1.475598 | 0.8595982 |  | 0.79 | 6.0359369 | 0.8 | 0.28 | 0.28 | 2.314989 | 1.684828 | 2.193648 |  | 0.79 | 5.493325 | 0.19 | 0.24 | 0.16 | 2.461061 | 2.154385 | 2.419659 |  | 0.79 | 5.908753 | 0.1 | 0.27 | 0.27 | 1.126486 | 2.038534 | 1.715059 |  | 0.79 | 5.5050569 | 0.22 | 0.22 | 0.22 | 3.40078 | 2.383301 | 3.252253 |  | 0.79 | 5.9604527 | 2.7 | 2.7 | 2.7 | 0.7093449 | 0.8450121 | 0.7018193 |  | 0.79 | 5.99438 | 2.7 | 2.7 | 2.7 | 2.115211 | 1.351321 | 2.041189 |  | 0.79 | 3.47024 | 1.4 | 1.086984 |  | 0.79 | 3.17283 | 0.7 | 3.892779 |  | 0.79 | 3.45407 | 2.5 | 1.475801
| 0.8 | 5.659948 | 0.921 | 0.055 | 0 | 2.539565 | 2.102249 | 2.222964 |  | 0.8 | 5.96498 | 0.477 | 1.4 | 0.33 | 0.4912115 | 1.251607 | 1.144428 |  | 0.8 | 5.978918 | 0.7 | 0 |  | 0.7716423 | 1.528654 | 1.326228 |  | 0.8 | 5.78536 | 0.65 | 0.2 | 1.03 | 1.533716 | 2.240942 | 1.918371 |  | 0.8 | 5.7879 | -0.48 | 0.38 |  | 1.869651 | 2.255154 | 2.262183 |  | 0.8 | 5.45334 | 0 | 0.13 |  | 2.932174 | 2.294922 | 2.821722 |  | 0.8 | 6.40277 | 0.415 | 0.33 | 0.4 | 0.2179196 | 1.457478 | 0.830356 |  | 0.8 | 6.410596 | 0.43 |  |  | 0.5301969 | 1.627024 | 1.185851 |  | 0.8 | 6.104012 | 0.932 | 0 | 0 | 0.8922618 | 1.149243 | 1.044382 |  | 0.8 | 6.007404 | 1.43 | 1.2 | 1.2 | 0.6370601 | 1.013769 | 0.7517019 |  | 0.8 | 6.39486 | 0.67 | 0.6 | 0.6 | 0.1025375 | 1.481738 | 0.8617375 |  | 0.8 | 6.040678 | 0.8 | 0.28 | 0.28 | 2.31268 | 1.681001 | 2.193884 |  | 0.8 | 5.4913 | 0.19 | 0.24 | 0.16 | 2.475728 | 2.159539 | 2.429961 |  | 0.8 | 5.90686 | 0.1 | 0.27 | 0.27 | 1.137067 | 2.049159 | 1.725387 |  | 0.8 | 5.503078 | 0.22 | 0.22 | 0.22 | 3.407575 | 2.387835 | 3.265409 |  | 0.8 | 5.966904 | 2.7 | 2.7 | 2.7 | 0.7047715 | 0.8485399 | 0.6988511 |  | 0.8 | 6.0011 | 2.7 | 2.7 | 2.7 | 2.118615 | 1.358536 | 2.043845 |  | 0.8 | 3.4738 | 1.4 | 1.068429 |  | 0.8 | 3.1736 | 0.7 | 3.869703 |  | 0.8 | 3.4584 | 2.5 | 1.436531
| 0.81 | 5.66002219 | 0.9341 | 0.055 | 0 | 2.558973 | 2.105236 | 2.229414 |  | 0.81 | 5.9694997 | 0.477 | 1.4 | 0.33 | 0.4834344 | 1.254856 | 1.140069 |  | 0.81 | 5.9828871 | 0.7 | 0 |  | 0.7494199 | 1.520711 | 1.313406 |  | 0.81 | 5.789542 | 0.65 | 0.2 | 1.03 | 1.52344 | 2.242165 | 1.917659 |  | 0.81 | 5.791955 | -0.48 | 0.38 |  | 1.844724 | 2.255324 | 2.246238 |  | 0.81 | 5.453213 | 0 | 0.13 |  | 2.924417 | 2.293564 | 2.812771 |  | 0.81 | 6.4066 | 0.415 | 0.33 | 0.4 | 0.2149213 | 1.465463 | 0.8345644 |  | 0.81 | 6.4140347 | 0.43 |  |  | 0.5115562 | 1.627159 | 1.173045 |  | 0.81 | 6.103609895 | 0.9442 | 0 | 0 | 0.8803356 | 1.143406 | 1.029807 |  | 0.81 | 6.0118303 | 1.43 | 1.2 | 1.2 | 0.6388253 | 1.012426 | 0.7494812 |  | 0.81 | 6.399067 | 0.67 | 0.6 | 0.6 | 0.1048238 | 1.487997 | 0.8639968 |  | 0.81 | 6.0454191 | 0.8 | 0.28 | 0.28 | 2.310531 | 1.67723 | 2.194176 |  | 0.81 | 5.489275 | 0.19 | 0.24 | 0.16 | 2.490433 | 2.164742 | 2.440294 |  | 0.81 | 5.904967 | 0.1 | 0.27 | 0.27 | 1.147668 | 2.059838 | 1.735769 |  | 0.81 | 5.5010991 | 0.22 | 0.22 | 0.22 | 3.414414 | 2.392414 | 3.278609 |  | 0.81 | 5.9733553 | 2.7 | 2.7 | 2.7 | 0.7007382 | 0.8526078 | 0.6964228 |  | 0.81 | 6.00782 | 2.7 | 2.7 | 2.7 | 2.122559 | 1.36629 | 2.047041 |  | 0.81 | 3.47736 | 1.4 | 1.050155 |  | 0.81 | 3.17437 | 0.7 | 3.846768 |  | 0.81 | 3.46273 | 2.5 | 1.397761
| 0.82 | 5.66009616 | 0.9472 | 0.055 | 0 | 2.57873 | 2.108235 | 2.235864 |  | 0.82 | 5.9740348 | 0.477 | 1.4 | 0.33 | 0.4757526 | 1.258385 | 1.135777 |  | 0.82 | 5.9868562 | 0.7 | 0 |  | 0.7273375 | 1.512768 | 1.300585 |  | 0.82 | 5.793724 | 0.65 | 0.2 | 1.03 | 1.513293 | 2.243428 | 1.917154 |  | 0.82 | 5.79601 | -0.48 | 0.38 |  | 1.819702 | 2.255571 | 2.230293 |  | 0.82 | 5.453086 | 0 | 0.13 |  | 2.91666 | 2.292233 | 2.803821 |  | 0.82 | 6.41043 | 0.415 | 0.33 | 0.4 | 0.212006 | 1.473515 | 0.8388527 |  | 0.82 | 6.4174734 | 0.43 |  |  | 0.4930016 | 1.627294 | 1.160239 |  | 0.82 | 6.10320758 | 0.9564 | 0 | 0 | 0.8687495 | 1.137569 | 1.015232 |  | 0.82 | 6.0162566 | 1.43 | 1.2 | 1.2 | 0.6408765 | 1.011322 | 0.7475004 |  | 0.82 | 6.403274 | 0.67 | 0.6 | 0.6 | 0.1072441 | 1.494376 | 0.8663761 |  | 0.82 | 6.0501602 | 0.8 | 0.28 | 0.28 | 2.308541 | 1.673516 | 2.194524 |  | 0.82 | 5.48725 | 0.19 | 0.24 | 0.16 | 2.505175 | 2.169992 | 2.450659625 |  | 0.82 | 5.903074 | 0.1 | 0.27 | 0.27 | 1.158289 | 2.070571 | 1.746205 |  | 0.82 | 5.4991202 | 0.22 | 0.22 | 0.22 | 3.421297 | 2.397037 | 3.291853 |  | 0.82 | 5.9798066 | 2.7 | 2.7 | 2.7 | 0.6972448 | 0.8572157 | 0.6945346 |  | 0.82 | 6.01454 | 2.7 | 2.7 | 2.7 | 2.127042 | 1.374585 | 2.050777 |  | 0.82 | 3.48092 | 1.4 | 1.03216 |  | 0.82 | 3.17514 | 0.7 | 3.823973 |  | 0.82 | 3.46706 | 2.5 | 1.359492
| 0.83 | 5.66016991 | 0.9603 | 0.055 | 0 | 2.598844 | 2.111245 | 2.242314 |  | 0.83 | 5.9785853 | 0.477 | 1.4 | 0.33 | 0.4681662 | 1.262195 | 1.13155 |  | 0.83 | 5.9908253 | 0.7 | 0 |  | 0.7053951 | 1.504825 | 1.287763 |  | 0.83 | 5.797906 | 0.65 | 0.2 | 1.03 | 1.503277 | 2.244731 | 1.916855 |  | 0.83 | 5.800065 | -0.48 | 0.38 |  | 1.794584 | 2.255893 | 2.214348 |  | 0.83 | 5.452959 | 0 | 0.13 |  | 2.908903 | 2.290927 | 2.79487 |  | 0.83 | 6.41426 | 0.415 | 0.33 | 0.4 | 0.2091737 | 1.481632 | 0.8432211 |  | 0.83 | 6.4209121 | 0.43 |  |  | 0.4745329 | 1.627429 | 1.147432 |  | 0.83 | 6.102805055 | 0.9686 | 0 | 0 | 0.8575108 | 1.131732 | 1.0006575 |  | 0.83 | 6.0206829 | 1.43 | 1.2 | 1.2 | 0.6432137 | 1.010459 | 0.7457596 |  | 0.83 | 6.407481 | 0.67 | 0.6 | 0.6 | 0.1097984 | 1.500875 | 0.8688754 |  | 0.83 | 6.0549013 | 0.8 | 0.28 | 0.28 | 2.306712 | 1.669857 | 2.194928 |  | 0.83 | 5.485225 | 0.19 | 0.24 | 0.16 | 2.519956 | 2.175291 | 2.461057 |  | 0.83 | 5.901181 | 0.1 | 0.27 | 0.27 | 1.16893 | 2.081358 | 1.756695 |  | 0.83 | 5.4971413 | 0.22 | 0.22 | 0.22 | 3.428223 | 2.401704 | 3.305141 |  | 0.83 | 5.9862579 | 2.7 | 2.7 | 2.7 | 0.6942915 | 0.8623636 | 0.6931864 |  | 0.83 | 6.02126 | 2.7 | 2.7 | 2.7 | 2.132066 | 1.38342 | 2.055053 |  | 0.83 | 3.48448 | 1.4 | 1.014445 |  | 0.83 | 3.17591 | 0.7 | 3.801318 |  | 0.83 | 3.47139 | 2.5 | 1.321722
| 0.84 | 5.66024344 | 0.9734 | 0.055 | 0 | 2.619323 | 2.114266 | 2.248764 |  | 0.84 | 5.9831512 | 0.477 | 1.4 | 0.33 | 0.4606752 | 1.266284 | 1.127389 |  | 0.84 | 5.9947944 | 0.7 | 0 |  | 0.6835927 | 1.496882 | 1.274941 |  | 0.84 | 5.802088 | 0.65 | 0.2 | 1.03 | 1.49339 | 2.246074 | 1.916762 |  | 0.84 | 5.80412 | -0.48 | 0.38 |  | 1.76937 | 2.256291 | 2.198403 |  | 0.84 | 5.452832 | 0 | 0.13 |  | 2.901147 | 2.289647 | 2.785919 |  | 0.84 | 6.41809 | 0.415 | 0.33 | 0.4 | 0.2064244 | 1.489815 | 0.8476695 |  | 0.84 | 6.4243508 | 0.43 |  |  | 0.4561502 | 1.627564 | 1.134626 |  | 0.84 | 6.10240232 | 0.9808 | 0 | 0 | 0.8466268 | 1.125894 | 0.9860827 |  | 0.84 | 6.0251092 | 1.43 | 1.2 | 1.2 | 0.645837 | 1.009835 | 0.7442588 |  | 0.84 | 6.411688 | 0.67 | 0.6 | 0.6 | 0.1124867 | 1.507495 | 0.8714947 |  | 0.84 | 6.0596424 | 0.8 | 0.28 | 0.28 | 2.305042 | 1.666254 | 2.195388 |  | 0.84 | 5.4832 | 0.19 | 0.24 | 0.16 | 2.534774 | 2.180637 | 2.471487 |  | 0.84 | 5.899288 | 0.1 | 0.27 | 0.27 | 1.179591 | 2.092199 | 1.767239 |  | 0.84 | 5.4951624 | 0.22 | 0.22 | 0.22 | 3.435194 | 2.406414 | 3.318473 |  | 0.84 | 5.9927092 | 2.7 | 2.7 | 2.7 | 0.6918781 | 0.8680514 | 0.6923781 |  | 0.84 | 6.02798 | 2.7 | 2.7 | 2.7 | 2.13763 | 1.392794 | 2.059869 |  | 0.84 | 3.48804 | 1.4 | 0.9970108 |  | 0.84 | 3.17668 | 0.7 | 3.778803 |  | 0.84 | 3.47572 | 2.5 | 1.284452
| 0.85 | 5.66031675 | 0.9865 | 0.055 | 0 | 2.640174 | 2.117298 | 2.255214 |  | 0.85 | 5.9877325 | 0.477 | 1.4 | 0.33 | 0.4532796 | 1.270653 | 1.123294 |  | 0.85 | 5.9987635 | 0.7 | 0 |  | 0.6619302 | 1.488939 | 1.262119 |  | 0.85 | 5.80627 | 0.65 | 0.2 | 1.03 | 1.483634 | 2.247456 | 1.916874 |  | 0.85 | 5.808175 | -0.48 | 0.38 |  | 1.744059 | 2.256766 | 2.182458 |  | 0.85 | 5.452705 | 0 | 0.13 |  | 2.89339 | 2.288394 | 2.776969 |  | 0.85 | 6.42192 | 0.415 | 0.33 | 0.4 | 0.2037581 | 1.498065 | 0.8521978 |  | 0.85 | 6.4277895 | 0.43 |  |  | 0.4378535 | 1.627699 | 1.121819 |  | 0.85 | 6.101999375 | 0.993 | 0 | 0 | 0.836105 | 1.120057 | 0.971508 |  | 0.85 | 6.0295355 | 1.43 | 1.2 | 1.2 | 0.6487462 | 1.009451 | 0.7429981 |  | 0.85 | 6.415895 | 0.67 | 0.6 | 0.6 | 0.115309 | 1.514234 | 0.874234 |  | 0.85 | 6.0643835 | 0.8 | 0.28 | 0.28 | 2.303533 | 1.662708 | 2.195904 |  | 0.85 | 5.481175 | 0.19 | 0.24 | 0.16 | 2.549631 | 2.186032 | 2.481948 |  | 0.85 | 5.897395 | 0.1 | 0.27 | 0.27 | 1.190272 | 2.103094 | 1.777837 |  | 0.85 | 5.4931835 | 0.22 | 0.22 | 0.22 | 3.442209 | 2.411169 | 3.331849 |  | 0.85 | 5.9991605 | 2.7 | 2.7 | 2.7 | 0.6900048 | 0.8742793 | 0.6921099 |  | 0.85 | 6.0347 | 2.7 | 2.7 | 2.7 | 2.143734 | 1.402709 | 2.065225 |  | 0.85 | 3.4916 | 1.4 | 0.9798562 |  | 0.85 | 3.17745 | 0.7 | 3.756428 |  | 0.85 | 3.48005 | 2.5 | 1.247682
| 0.86 | 5.66038984 | 0.9996 | 0.055 | 0 | 2.661407 | 2.120341 | 2.261664 |  | 0.86 | 5.9923292 | 0.477 | 1.4 | 0.33 | 0.4459794 | 1.275303 | 1.119266 |  | 0.86 | 6.0027326 | 0.7 | 0 |  | 0.6404078 | 1.480996 | 1.249298 |  | 0.86 | 5.810452 | 0.65 | 0.2 | 1.03 | 1.474007 | 2.248879375 | 1.917193 |  | 0.86 | 5.81223 | -0.48 | 0.38 |  | 1.718653 | 2.257316 | 2.166514 |  | 0.86 | 5.452578 | 0 | 0.13 |  | 2.885633 | 2.287166 | 2.768018 |  | 0.86 | 6.42575 | 0.415 | 0.33 | 0.4 | 0.2011748 | 1.50638 | 0.8568062 |  | 0.86 | 6.4312282 | 0.43 |  |  | 0.4196429 | 1.627834 | 1.109013 |  | 0.86 | 6.10159622 | 1.0052 | 0 | 0 | 0.8259526 | 1.11422 | 0.9569332 |  | 0.86 | 6.0339618 | 1.43 | 1.2 | 1.2 | 0.6519414 | 1.009308 | 0.7419773 |  | 0.86 | 6.420102 | 0.67 | 0.6 | 0.6 | 0.1182653 | 1.521093 | 0.8770933 |  | 0.86 | 6.0691246 | 0.8 | 0.28 | 0.28 | 2.302183 | 1.659217 | 2.196476 |  | 0.86 | 5.47915 | 0.19 | 0.24 | 0.16 | 2.564525 | 2.191474 | 2.492441 |  | 0.86 | 5.895502 | 0.1 | 0.27 | 0.27 | 1.200973 | 2.114043 | 1.788489 |  | 0.86 | 5.4912046 | 0.22 | 0.22 | 0.22 | 3.449268 | 2.415968 | 3.345269 |  | 0.86 | 6.0056118 | 2.7 | 2.7 | 2.7 | 0.6886714 | 0.8810472 | 0.6923816 |  | 0.86 | 6.04142 | 2.7 | 2.7 | 2.7 | 2.150378 | 1.413163 | 2.071121 |  | 0.86 | 3.49516 | 1.4 | 0.9629815 |  | 0.86 | 3.17822 | 0.7 | 3.734193 |  | 0.86 | 3.48438 | 2.5 | 1.211413
| 0.87 | 5.66046271 | 1.0127 | 0.055 | 0 | 2.683028 | 2.123395 | 2.268114 |  | 0.87 | 5.9969413 | 0.477 | 1.4 | 0.33 | 0.4387747 | 1.280232 | 1.115303 |  | 0.87 | 6.0067017 | 0.7 | 0 |  | 0.6190254 | 1.473053 | 1.236476 |  | 0.87 | 5.814634 | 0.65 | 0.2 | 1.03 | 1.464511 | 2.250342 | 1.917718 |  | 0.87 | 5.816285 | -0.48 | 0.38 |  | 1.693151 | 2.257942 | 2.150569 |  | 0.87 | 5.452451 | 0 | 0.13 |  | 2.877877 | 2.285965 | 2.759068 |  | 0.87 | 6.42958 | 0.415 | 0.33 | 0.4 | 0.1986745 | 1.514761 | 0.8614946 |  | 0.87 | 6.4346669 | 0.43 |  |  | 0.4015182 | 1.627969 | 1.096207 |  | 0.87 | 6.101192855 | 1.0174 | 0 | 0 | 0.8161768 | 1.108382 | 0.9423584 |  | 0.87 | 6.0383881 | 1.43 | 1.2 | 1.2 | 0.6554226 | 1.009404 | 0.7411965 |  | 0.87 | 6.424309 | 0.67 | 0.6 | 0.6 | 0.1213556 | 1.528073 | 0.8800726 |  | 0.87 | 6.0738657 | 0.8 | 0.28 | 0.28 | 2.300994 | 1.655782 | 2.197104 |  | 0.87 | 5.477125 | 0.19 | 0.24 | 0.16 | 2.579458 | 2.196965 | 2.502967 |  | 0.87 | 5.893609 | 0.1 | 0.27 | 0.27 | 1.211694 | 2.125046 | 1.799195 |  | 0.87 | 5.4892257 | 0.22 | 0.22 | 0.22 | 3.45637 | 2.420811 | 3.358733 |  | 0.87 | 6.0120631 | 2.7 | 2.7 | 2.7 | 0.6878781 | 0.8883551 | 0.6931934 |  | 0.87 | 6.04814 | 2.7 | 2.7 | 2.7 | 2.157561 | 1.424158 | 2.077556 |  | 0.87 | 3.49872 | 1.4 | 0.9463869 |  | 0.87 | 3.17899 | 0.7 | 3.712098 |  | 0.87 | 3.48871 | 2.5 | 1.175643
| 0.88 | 5.66053536 | 1.0258 | 0.055 | 0 | 2.705045 | 2.12646 | 2.274564 |  | 0.88 | 6.0015688 | 0.477 | 1.4 | 0.33 | 0.4316653 | 1.285441 | 1.111406 |  | 0.88 | 6.0106708 | 0.7 | 0 |  | 0.597783 | 1.46511 | 1.223654 |  | 0.88 | 5.818816 | 0.65 | 0.2 | 1.03 | 1.455144 | 2.251845 | 1.918449 |  | 0.88 | 5.82034 | -0.48 | 0.38 |  | 1.667553 | 2.258644 | 2.134624 |  | 0.88 | 5.452324 | 0 | 0.13 |  | 2.87012 | 2.284789 | 2.750117 |  | 0.88 | 6.43341 | 0.415 | 0.33 | 0.4 | 0.1962571 | 1.523208 | 0.866263 |  | 0.88 | 6.4381056 | 0.43 |  |  | 0.3834795 | 1.628104 | 1.0834 |  | 0.88 | 6.10078928 | 1.0296 | 0 | 0 | 0.8067851 | 1.102545 | 0.9277836 |  | 0.88 | 6.0428144 | 1.43 | 1.2 | 1.2 | 0.6591899 | 1.009741 | 0.7406557 |  | 0.88 | 6.428516 | 0.67 | 0.6 | 0.6 | 0.1245799 | 1.535172 | 0.8831719 |  | 0.88 | 6.0786068 | 0.8 | 0.28 | 0.28 | 2.299964 | 1.652404 | 2.197788 |  | 0.88 | 5.4751 | 0.19 | 0.24 | 0.16 | 2.594429 | 2.2025035 | 2.513524 |  | 0.88 | 5.891716 | 0.1 | 0.27 | 0.27 | 1.222435 | 2.136103 | 1.809955 |  | 0.88 | 5.4872468 | 0.22 | 0.22 | 0.22 | 3.463517 | 2.425697 | 3.372242 |  | 0.88 | 6.0185144 | 2.7 | 2.7 | 2.7 | 0.6876247 | 0.8962029 | 0.6945452 |  | 0.88 | 6.05486 | 2.7 | 2.7 | 2.7 | 2.165285 | 1.435692 | 2.084532 |  | 0.88 | 3.50228 | 1.4 | 0.9300722 |  | 0.88 | 3.17976 | 0.7 | 3.690143 |  | 0.88 | 3.49304 | 2.5 | 1.140373
| 0.89 | 5.66060779 | 1.0389 | 0.055 | 0 | 2.727467 | 2.129536 | 2.281014 |  | 0.89 | 6.0062117 | 0.477 | 1.4 | 0.33 | 0.4246513 | 1.290931 | 1.107576 |  | 0.89 | 6.0146399 | 0.7 | 0 |  | 0.5766805 | 1.457167 | 1.210833 |  | 0.89 | 5.822998 | 0.65 | 0.2 | 1.03 | 1.445908 | 2.253388 | 1.919385 |  | 0.89 | 5.824395 | -0.48 | 0.38 |  | 1.641858 | 2.259423 | 2.118679 |  | 0.89 | 5.452197 | 0 | 0.13 |  | 2.862363 | 2.283639 | 2.741166 |  | 0.89 | 6.43724 | 0.415 | 0.33 | 0.4 | 0.1939228 | 1.531722 | 0.8711113 |  | 0.89 | 6.4415443 | 0.43 |  |  | 0.3655268 | 1.628239 | 1.070594 |  | 0.89 | 6.100385495 | 1.0418 | 0 | 0 | 0.7977848 | 1.096708 | 0.9132089 |  | 0.89 | 6.0472407 | 1.43 | 1.2 | 1.2 | 0.6632431 | 1.010317 | 0.7403549 |  | 0.89 | 6.432723 | 0.67 | 0.6 | 0.6 | 0.1279382 | 1.542391 | 0.8863912 |  | 0.89 | 6.0833479 | 0.8 | 0.28 | 0.28 | 2.299095 | 1.649081 | 2.198528 |  | 0.89 | 5.473075 | 0.19 | 0.24 | 0.16 | 2.609437 | 2.20809 | 2.524114 |  | 0.89 | 5.889823 | 0.1 | 0.27 | 0.27 | 1.233196 | 2.147214 | 1.820769 |  | 0.89 | 5.4852679 | 0.22 | 0.22 | 0.22 | 3.470708 | 2.430628 | 3.385794 |  | 0.89 | 6.0249657 | 2.7 | 2.7 | 2.7 | 0.6879114 | 0.9045908 | 0.6964369 |  | 0.89 | 6.06158 | 2.7 | 2.7 | 2.7 | 2.173549 | 1.447767 | 2.092048 |  | 0.89 | 3.50584 | 1.4 | 0.9140376 |  | 0.89 | 3.18053 | 0.7 | 3.668328 |  | 0.89 | 3.49737 | 2.5 | 1.105603
| 0.9 | 5.66068 | 1.052 | 0.055 | 0 | 2.750301 | 2.132622 | 2.287464 |  | 0.9 | 6.01087 | 0.477 | 1.4 | 0.33 | 0.4177327 | 1.2967 | 1.103811 |  | 0.9 | 6.018609 | 0.7 | 0 |  | 0.5557181 | 1.449224 | 1.198011 |  | 0.9 | 5.82718 | 0.65 | 0.2 | 1.03 | 1.436801 | 2.254971 | 1.920528125 |  | 0.9 | 5.82845 | -0.48 | 0.38 |  | 1.616068125 | 2.260277 | 2.102734 |  | 0.9 | 5.45207 | 0 | 0.13 |  | 2.854607 | 2.282516 | 2.732216 |  | 0.9 | 6.44107 | 0.415 | 0.33 | 0.4 | 0.1916715 | 1.540301 | 0.8760397 |  | 0.9 | 6.444983 | 0.43 |  |  | 0.3476602 | 1.628374 | 1.057787 |  | 0.9 | 6.0999815 | 1.054 | 0 | 0 | 0.7891832 | 1.09087 | 0.8986341 |  | 0.9 | 6.051667 | 1.43 | 1.2 | 1.2 | 0.6675823 | 1.011133 | 0.7402942 |  | 0.9 | 6.43693 | 0.67 | 0.6 | 0.6 | 0.1314305 | 1.54973 | 0.8897305 |  | 0.9 | 6.088089 | 0.8 | 0.28 | 0.28 | 2.298385 | 1.645814 | 2.199324 |  | 0.9 | 5.47105 | 0.19 | 0.24 | 0.16 | 2.624484 | 2.213725 | 2.534735 |  | 0.9 | 5.88793 | 0.1 | 0.27 | 0.27 | 1.243977 | 2.158379 | 1.831637 |  | 0.9 | 5.483289 | 0.22 | 0.22 | 0.22 | 3.477942 | 2.435603 | 3.39939 |  | 0.9 | 6.031417 | 2.7 | 2.7 | 2.7 | 0.688738 | 0.9135187 | 0.6988687 |  | 0.9 | 6.0683 | 2.7 | 2.7 | 2.7 | 2.182353 | 1.460382 | 2.100104 |  | 0.9 | 3.5094 | 1.4 | 0.8982829 |  | 0.9 | 3.1813 | 0.7 | 3.646653 |  | 0.9 | 3.5017 | 2.5 | 1.071334
| 0.91 | 5.66075199 | 1.0651 | 0.055 | 0 | 2.773555 | 2.13572 | 2.293914 |  | 0.91 | 6.0155437 | 0.477 | 1.4 | 0.33 | 0.4109095 | 1.30275 | 1.100112 |  | 0.91 | 6.0225781 | 0.7 | 0 |  | 0.5348957 | 1.441281 | 1.185189 |  | 0.91 | 5.831362 | 0.65 | 0.2 | 1.03 | 1.427825 | 2.256594 | 1.921877 |  | 0.91 | 5.832505 | -0.48 | 0.38 |  | 1.590182 | 2.261207 | 2.086789 |  | 0.91 | 5.451943 | 0 | 0.13 |  | 2.84685 | 2.281418 | 2.723265 |  | 0.91 | 6.4449 | 0.415 | 0.33 | 0.4 | 0.1895032 | 1.548946 | 0.8810481 |  | 0.91 | 6.4484217 | 0.43 |  |  | 0.3298795 | 1.628509 | 1.044981 |  | 0.91 | 6.099577295 | 1.0662 | 0 | 0 | 0.7809875 | 1.085033 | 0.8840593 |  | 0.91 | 6.0560933 | 1.43 | 1.2 | 1.2 | 0.6722075 | 1.01219 | 0.7404734 |  | 0.91 | 6.441137 | 0.67 | 0.6 | 0.6 | 0.1350567 | 1.55719 | 0.8931897 |  | 0.91 | 6.0928301 | 0.8 | 0.28 | 0.28 | 2.297836 | 1.642603 | 2.200176 |  | 0.91 | 5.469025 | 0.19 | 0.24 | 0.16 | 2.639568 | 2.219407 | 2.545389 |  | 0.91 | 5.886037 | 0.1 | 0.27 | 0.27 | 1.254777 | 2.169598 | 1.842558 |  | 0.91 | 5.4813101 | 0.22 | 0.22 | 0.22 | 3.485221 | 2.440622 | 3.41303 |  | 0.91 | 6.0378683 | 2.7 | 2.7 | 2.7 | 0.6901047 | 0.9229866 | 0.7018405 |  | 0.91 | 6.07502 | 2.7 | 2.7 | 2.7 | 2.191697 | 1.473536 | 2.1087 |  | 0.91 | 3.51296 | 1.4 | 0.8828083 |  | 0.91 | 3.18207 | 0.7 | 3.625118 |  | 0.91 | 3.50603 | 2.5 | 1.037564
| 0.92 | 5.66082376 | 1.0782 | 0.055 | 0 | 2.797236 | 2.138829 | 2.300364 |  | 0.92 | 6.0202328 | 0.477 | 1.4 | 0.33 | 0.4041818 | 1.309079 | 1.09648 |  | 0.92 | 6.0265472 | 0.7 | 0 |  | 0.5142133 | 1.433338 | 1.172368 |  | 0.92 | 5.835544 | 0.65 | 0.2 | 1.03 | 1.418978 | 2.258257 | 1.923432 |  | 0.92 | 5.83656 | -0.48 | 0.38 |  | 1.5642 | 2.262214 | 2.070844 |  | 0.92 | 5.451816 | 0 | 0.13 |  | 2.839093 | 2.280347 | 2.714315 |  | 0.92 | 6.44873 | 0.415 | 0.33 | 0.4 | 0.1874179 | 1.557657 | 0.8861364 |  | 0.92 | 6.4518604 | 0.43 |  |  | 0.3121848 | 1.628644 | 1.032175 |  | 0.92 | 6.09917288 | 1.0784 | 0 | 0 | 0.7732052 | 1.079196 | 0.8694845 |  | 0.92 | 6.0605196 | 1.43 | 1.2 | 1.2 | 0.6771188 | 1.013486 | 0.7408926 |  | 0.92 | 6.445344 | 0.67 | 0.6 | 0.6 | 0.138817 | 1.564769 | 0.896769 |  | 0.92 | 6.0975712 | 0.8 | 0.28 | 0.28 | 2.297447 | 1.639449 | 2.201084 |  | 0.92 | 5.467 | 0.19 | 0.24 | 0.16 | 2.654691 | 2.225138 | 2.556074 |  | 0.92 | 5.884144 | 0.1 | 0.27 | 0.27 | 1.265598 | 2.180872 | 1.853534 |  | 0.92 | 5.4793312 | 0.22 | 0.22 | 0.22 | 3.492544 | 2.445684 | 3.426714 |  | 0.92 | 6.0443196 | 2.7 | 2.7 | 2.7 | 0.6920113 | 0.9329945 | 0.7053522 |  | 0.92 | 6.08174 | 2.7 | 2.7 | 2.7 | 2.20158 | 1.487231 | 2.117836 |  | 0.92 | 3.51652 | 1.4 | 0.8676136 |  | 0.92 | 3.18284 | 0.7 | 3.603722 |  | 0.92 | 3.51036 | 2.5 | 1.004294
| 0.93 | 5.66089531 | 1.0913 | 0.055 | 0 | 2.821354 | 2.141949 | 2.306814 |  | 0.93 | 6.0249373 | 0.477 | 1.4 | 0.33 | 0.3975494 | 1.315688 | 1.092913 |  | 0.93 | 6.0305163 | 0.7 | 0 |  | 0.4936709 | 1.425395 | 1.159546 |  | 0.93 | 5.839726 | 0.65 | 0.2 | 1.03 | 1.410261 | 2.25996 | 1.925192 |  | 0.93 | 5.840615 | -0.48 | 0.38 |  | 1.538121 | 2.263296 | 2.0549 |  | 0.93 | 5.451689 | 0 | 0.13 |  | 2.831336 | 2.279301 | 2.705364 |  | 0.93 | 6.45256 | 0.415 | 0.33 | 0.4 | 0.1854156 | 1.566435 | 0.8913048 |  | 0.93 | 6.4552991 | 0.43 |  |  | 0.2945761 | 1.628779 | 1.019368 |  | 0.93 | 6.098768255 | 1.0906 | 0 | 0 | 0.7658435 | 1.073359 | 0.8549098 |  | 0.93 | 6.0649459 | 1.43 | 1.2 | 1.2 | 0.682316 | 1.015023 | 0.7415518 |  | 0.93 | 6.449551 | 0.67 | 0.6 | 0.6 | 0.1427113 | 1.572468 | 0.9004683 |  | 0.93 | 6.1023123 | 0.8 | 0.28 | 0.28 | 2.297217 | 1.63635 | 2.202048 |  | 0.93 | 5.464975 | 0.19 | 0.24 | 0.16 | 2.669851 | 2.230916 | 2.566792 |  | 0.93 | 5.882251 | 0.1 | 0.27 | 0.27 | 1.276439 | 2.192199 | 1.864564 |  | 0.93 | 5.4773523 | 0.22 | 0.22 | 0.22 | 3.499911 | 2.450791 | 3.440442 |  | 0.93 | 6.0507709 | 2.7 | 2.7 | 2.7 | 0.694458 | 0.9435423 | 0.709404 |  | 0.93 | 6.08846 | 2.7 | 2.7 | 2.7 | 2.212004 | 1.501465 | 2.127512 |  | 0.93 | 3.52008 | 1.4 | 0.8526989 |  | 0.93 | 3.18361 | 0.7 | 3.582467 |  | 0.93 | 3.51469 | 2.5 | 0.9715245
| 0.94 | 5.66096664 | 1.1044 | 0.055 | 0 | 2.845915 | 2.14508 | 2.313264 |  | 0.94 | 6.0296572 | 0.477 | 1.4 | 0.33 | 0.3910124 | 1.322578 | 1.089412 |  | 0.94 | 6.0344854 | 0.7 | 0 |  | 0.4732684 | 1.417452 | 1.146724 |  | 0.94 | 5.843908 | 0.65 | 0.2 | 1.03 | 1.401675 | 2.261703 | 1.927159 |  | 0.94 | 5.84467 | -0.48 | 0.38 |  | 1.511947 | 2.264454 | 2.038955 |  | 0.94 | 5.451562 | 0 | 0.13 |  | 2.82358 | 2.278281 | 2.696413 |  | 0.94 | 6.45639 | 0.415 | 0.33 | 0.4 | 0.1834963 | 1.575278 | 0.8965532 |  | 0.94 | 6.4587378 | 0.43 |  |  | 0.2770535 | 1.628914 | 1.006562 |  | 0.94 | 6.09836342 | 1.1028 | 0 | 0 | 0.7589098 | 1.067521 | 0.840335 |  | 0.94 | 6.0693722 | 1.43 | 1.2 | 1.2 | 0.6877992 | 1.016799 | 0.742451 |  | 0.94 | 6.453758 | 0.67 | 0.6 | 0.6 | 0.1467396 | 1.580288 | 0.9042876 |  | 0.94 | 6.1070534 | 0.8 | 0.28 | 0.28 | 2.297148 | 1.633307 | 2.203068 |  | 0.94 | 5.46295 | 0.19 | 0.24 | 0.16 | 2.68505 | 2.236743 | 2.577541 |  | 0.94 | 5.880358 | 0.1 | 0.27 | 0.27 | 1.2873 | 2.20358 | 1.875648 |  | 0.94 | 5.4753734 | 0.22 | 0.22 | 0.22 | 3.507321 | 2.455942 | 3.454214 |  | 0.94 | 6.0572222 | 2.7 | 2.7 | 2.7 | 0.6974446 | 0.9546302 | 0.7139958 |  | 0.94 | 6.09518 | 2.7 | 2.7 | 2.7 | 2.222968 | 1.51624 | 2.137728 |  | 0.94 | 3.52364 | 1.4 | 0.8380643 |  | 0.94 | 3.18438 | 0.7 | 3.561352 |  | 0.94 | 3.51902 | 2.5 | 0.9392548
| 0.95 | 5.66103775 | 1.1175 | 0.055 | 0 | 2.870927 | 2.148222 | 2.319714 |  | 0.95 | 6.0343925 | 0.477 | 1.4 | 0.33 | 0.3845708 | 1.329747 | 1.085977 |  | 0.95 | 6.0384545 | 0.7 | 0 |  | 0.453006 | 1.409509 | 1.133902 |  | 0.95 | 5.84809 | 0.65 | 0.2 | 1.03 | 1.393218 | 2.263485 | 1.929332 |  | 0.95 | 5.848725 | -0.48 | 0.38 |  | 1.485677 | 2.265689 | 2.02301 |  | 0.95 | 5.451435 | 0 | 0.13 |  | 2.815823 | 2.277288 | 2.687463 |  | 0.95 | 6.46022 | 0.415 | 0.33 | 0.4 | 0.18166 | 1.584187 | 0.9018816 |  | 0.95 | 6.4621765 | 0.43 |  |  | 0.2596168 | 1.629049 | 0.9937554 |  | 0.95 | 6.097958375 | 1.115 | 0 | 0 | 0.7524114 | 1.061684 | 0.8257602 |  | 0.95 | 6.0737985 | 1.43 | 1.2 | 1.2 | 0.6935684 | 1.018815 | 0.7435903 |  | 0.95 | 6.457965 | 0.67 | 0.6 | 0.6 | 0.1509019 | 1.588227 | 0.9082269 |  | 0.95 | 6.1117945 | 0.8 | 0.28 | 0.28 | 2.297238 | 1.630321 | 2.204144 |  | 0.95 | 5.460925 | 0.19 | 0.24 | 0.16 | 2.700287 | 2.242617 | 2.588323 |  | 0.95 | 5.878465 | 0.1 | 0.27 | 0.27 | 1.298181 | 2.215015 | 1.886786 |  | 0.95 | 5.4733945 | 0.22 | 0.22 | 0.22 | 3.514776 | 2.461137 | 3.46803 |  | 0.95 | 6.0636735 | 2.7 | 2.7 | 2.7 | 0.7009713 | 0.9662581 | 0.7191275 |  | 0.95 | 6.1019 | 2.7 | 2.7 | 2.7 | 2.234472 | 1.531554 | 2.148484 |  | 0.95 | 3.5272 | 1.4 | 0.8237096 |  | 0.95 | 3.18515 | 0.7 | 3.540377 |  | 0.95 | 3.52335 | 2.5 | 0.9074851
| 0.96 | 5.66110864 | 1.1306 | 0.055 | 0 | 2.896399 | 2.151375 | 2.326164 |  | 0.96 | 6.0391432 | 0.477 | 1.4 | 0.33 | 0.3782246 | 1.337196 | 1.082609 |  | 0.96 | 6.0424236 | 0.7 | 0 |  | 0.4328836 | 1.401566 | 1.121081 |  | 0.96 | 5.852272 | 0.65 | 0.2 | 1.03 | 1.384892 | 2.265308 | 1.931711 |  | 0.96 | 5.85278 | -0.48 | 0.38 |  | 1.459311 | 2.266999 | 2.007065 |  | 0.96 | 5.451308 | 0 | 0.13 |  | 2.808066 | 2.27632 | 2.678512 |  | 0.96 | 6.46405 | 0.415 | 0.33 | 0.4 | 0.1799066 | 1.593162 | 0.9072899 |  | 0.96 | 6.4656152 | 0.43 |  |  | 0.2422661 | 1.629184 | 0.980949 |  | 0.96 | 6.09755312 | 1.1272 | 0 | 0 | 0.74635552 | 1.055847 | 0.8111855 |  | 0.96 | 6.0782248 | 1.43 | 1.2 | 1.2 | 0.6996236 | 1.021072 | 0.7449695 |  | 0.96 | 6.462172 | 0.67 | 0.6 | 0.6 | 0.1551982 | 1.596286 | 0.9122862 |  | 0.96 | 6.1165356 | 0.8 | 0.28 | 0.28 | 2.297489 | 1.62739 | 2.205276 |  | 0.96 | 5.4589 | 0.19 | 0.24 | 0.16 | 2.715561 | 2.24854 | 2.599136 |  | 0.96 | 5.876572 | 0.1 | 0.27 | 0.27 | 1.309082 | 2.226504 | 1.897978 |  | 0.96 | 5.4714156 | 0.22 | 0.22 | 0.22 | 3.522275 | 2.466375 | 3.48189 |  | 0.96 | 6.0701248 | 2.7 | 2.7 | 2.7 | 0.7050379 | 0.978426 | 0.7247993 |  | 0.96 | 6.10862 | 2.7 | 2.7 | 2.7 | 2.246516 | 1.547409 | 2.15978 |  | 0.96 | 3.53076 | 1.4 | 0.809635 |  | 0.96 | 3.18592 | 0.7 | 3.519542 |  | 0.96 | 3.52768 | 2.5 | 0.8762153
| 0.97 | 5.66117931 | 1.1437 | 0.055 | 0 | 2.922338 | 2.154539 | 2.332614 |  | 0.97 | 6.0439093 | 0.477 | 1.4 | 0.33 | 0.3719738 | 1.344926 | 1.079306 |  | 0.97 | 6.0463927 | 0.7 | 0 |  | 0.4129012 | 1.393623 | 1.108259 |  | 0.97 | 5.856454 | 0.65 | 0.2 | 1.03 | 1.376695 | 2.267171 | 1.934295 |  | 0.97 | 5.856835 | -0.48 | 0.38 |  | 1.432848 | 2.268385 | 1.99112 |  | 0.97 | 5.451181 | 0 | 0.13 |  | 2.80031 | 2.275379 | 2.669562 |  | 0.97 | 6.46788 | 0.415 | 0.33 | 0.4 | 0.1782363 | 1.602204 | 0.9127783 |  | 0.97 | 6.4690539 | 0.43 |  |  | 0.2250014 | 1.629319 | 0.9681426 |  | 0.97 | 6.097147655 | 1.1394 | 0 | 0 | 0.7407496 | 1.050009 | 0.7966107 |  | 0.97 | 6.0826511 | 1.43 | 1.2 | 1.2 | 0.7059649 | 1.023568 | 0.7465887 |  | 0.97 | 6.466379 | 0.67 | 0.6 | 0.6 | 0.1596285 | 1.604466 | 0.9164655 |  | 0.97 | 6.1212767 | 0.8 | 0.28 | 0.28 | 2.297899 | 1.624515 | 2.206464 |  | 0.97 | 5.456875 | 0.19 | 0.24 | 0.16 | 2.730874 | 2.25451 | 2.609981 |  | 0.97 | 5.874679 | 0.1 | 0.27 | 0.27 | 1.320003 | 2.238047 | 1.909224 |  | 0.97 | 5.4694367 | 0.22 | 0.22 | 0.22 | 3.529818 | 2.471658 | 3.495794 |  | 0.97 | 6.0765761 | 2.7 | 2.7 | 2.7 | 0.7096446 | 0.9911338 | 0.7310111 |  | 0.97 | 6.11534 | 2.7 | 2.7 | 2.7 | 2.259099 | 1.563804 | 2.171616 |  | 0.97 | 3.53432 | 1.4 | 0.7958403 |  | 0.97 | 3.18669 | 0.7 | 3.498847 |  | 0.97 | 3.53201 | 2.5 | 0.8454456
| 0.98 | 5.66124976 | 1.1568 | 0.055 | 0 | 2.948752 | 2.157714 | 2.339064 |  | 0.98 | 6.0486908 | 0.477 | 1.4 | 0.33 | 0.3658185 | 1.352935 | 1.076069 |  | 0.98 | 6.0503618 | 0.7 | 0 |  | 0.3930587 | 1.38568 | 1.095437 |  | 0.98 | 5.860636 | 0.65 | 0.2 | 1.03 | 1.368629 | 2.269074 | 1.937086 |  | 0.98 | 5.86089 | -0.48 | 0.38 |  | 1.40629 | 2.269847 | 1.975175 |  | 0.98 | 5.451054 | 0 | 0.13 |  | 2.792553 | 2.274463 | 2.660611 |  | 0.98 | 6.47171 | 0.415 | 0.33 | 0.4 | 0.176649 | 1.611311 | 0.9183467 |  | 0.98 | 6.4724926 | 0.43 |  |  | 0.2078228 | 1.629453 | 0.9553362 |  | 0.98 | 6.09674198 | 1.1516 | 0 | 0 | 0.7356009 | 1.044172 | 0.7820359 |  | 0.98 | 6.0870774 | 1.43 | 1.2 | 1.2 | 0.7125921 | 1.026305 | 0.7484479 |  | 0.98 | 6.470586 | 0.67 | 0.6 | 0.6 | 0.1641928 | 1.612765 | 0.9207648 |  | 0.98 | 6.1260178 | 0.8 | 0.28 | 0.28 | 2.29847 | 1.621697 | 2.207708 |  | 0.98 | 5.45485 | 0.19 | 0.24 | 0.16 | 2.746224 | 2.260529 | 2.620859 |  | 0.98 | 5.872786 | 0.1 | 0.27 | 0.27 | 1.330944 | 2.249644 | 1.920524 |  | 0.98 | 5.4674578 | 0.22 | 0.22 | 0.22 | 3.537404 | 2.476985 | 3.509742 |  | 0.98 | 6.0830274 | 2.7 | 2.7 | 2.7 | 0.7147912 | 1.004382 | 0.7377628 |  | 0.98 | 6.12206 | 2.7 | 2.7 | 2.7 | 2.272223 | 1.580738 | 2.183992 |  | 0.98 | 3.53788 | 1.4 | 0.7823257 |  | 0.98 | 3.18746 | 0.7 | 3.478292 |  | 0.98 | 3.53634 | 2.5 | 0.8151758
| 0.99 | 5.66131999 | 1.1699 | 0.055 | 0 | 2.975649 | 2.160899 | 2.345514 |  | 0.99 | 6.0534877 | 0.477 | 1.4 | 0.33 | 0.3597585 | 1.361225 | 1.072899 |  | 0.99 | 6.0543309 | 0.7 | 0 |  | 0.3733563 | 1.377737 | 1.082616 |  | 0.99 | 5.864818 | 0.65 | 0.2 | 1.03 | 1.360692 | 2.271017 | 1.940083 |  | 0.99 | 5.864945 | -0.48 | 0.38 |  | 1.379636 | 2.271386 | 1.959231 |  | 0.99 | 5.450927 | 0 | 0.13 |  | 2.784796 | 2.273573 | 2.65166 |  | 0.99 | 6.47554 | 0.415 | 0.33 | 0.4 | 0.1751447 | 1.620484 | 0.923995 |  | 0.99 | 6.4759313 | 0.43 |  |  | 0.1907301 | 1.629588 | 0.9425298 |  | 0.99 | 6.096336095 | 1.1638 | 0 | 0 | 0.7309168 | 1.038335 | 0.7674611 |  | 0.99 | 6.0915037 | 1.43 | 1.2 | 1.2 | 0.7195053 | 1.029281 | 0.7505471 |  | 0.99 | 6.474793 | 0.67 | 0.6 | 0.6 | 0.1688911 | 1.621184 | 0.9251841 |  | 0.99 | 6.1307589 | 0.8 | 0.28 | 0.28 | 2.2992 | 1.618934 | 2.209008 |  | 0.99 | 5.452825 | 0.19 | 0.24 | 0.16 | 2.761613 | 2.266595 | 2.631768 |  | 0.99 | 5.870893 | 0.1 | 0.27 | 0.27 | 1.341905 | 2.261295 | 1.931878 |  | 0.99 | 5.4654789 | 0.22 | 0.22 | 0.22 | 3.545035 | 2.482356 | 3.523734 |  | 0.99 | 6.0894787 | 2.7 | 2.7 | 2.7 | 0.7204779 | 1.01817 | 0.7450546 |  | 0.99 | 6.12878 | 2.7 | 2.7 | 2.7 | 2.285887 | 1.598213 | 2.196908 |  | 0.99 | 3.54144 | 1.4 | 0.769091 |  | 0.99 | 3.18823 | 0.7 | 3.457877 |  | 0.99 | 3.54067 | 2.5 | 0.7854061
| 1 | 5.66139 | 1.183 | 0.055 | 0 | 3.003036 | 2.164096 | 2.351964 |  | 1 | 6.0583 | 0.477 | 1.4 | 0.33 | 0.3537939 | 1.369794 | 1.069794 |  | 1 | 6.0583 | 0.7 | 0 |  | 0.3537939 | 1.369794 | 1.069794 |  | 1 | 5.869 | 0.65 | 0.2 | 1.03 | 1.352886 | 2.273 | 1.943286 |  | 1 | 5.869 | -0.48 | 0.38 |  | 1.352886 | 2.273 | 1.943286 |  | 1 | 5.4508 | 0 | 0.13 |  | 2.777039 | 2.27271 | 2.64271 |  | 1 | 6.47937 | 0.415 | 0.33 | 0.4 | 0.1737234 | 1.629723 | 0.9297234 |  | 1 | 6.47937 | 0.43 |  |  | 0.1737234 | 1.629723 | 0.9297234 |  | 1 | 6.09593 | 1.176 | 0 | 0 | 0.7267045 | 1.032497 | 0.7528864 |  | 1 | 6.09593 | 1.43 | 1.2 | 1.2 | 0.7267045 | 1.032497 | 0.7528864 |  | 1 | 6.479 | 0.67 | 0.6 | 0.6 | 0.1737234 | 1.629723 | 0.9297234 |  | 1 | 6.1355 | 0.8 | 0.28 | 0.28 | 2.300091 | 1.616227 | 2.210364 |  | 1 | 5.4508 | 0.19 | 0.24 | 0.16 | 2.777039 | 2.27271 | 2.64271 |  | 1 | 5.869 | 0.1 | 0.27 | 0.27 | 1.352886 | 2.273 | 1.943286 |  | 1 | 5.4635 | 0.22 | 0.22 | 0.22 | 3.55271 | 2.48777 | 3.53777 |  | 1 | 6.09593 | 2.7 | 2.7 | 2.7 | 0.7267045 | 1.032497 | 0.7528864 |  | 1 | 6.1355 | 2.7 | 2.7 | 2.7 | 2.300091 | 1.616227 | 2.210364 |  | 1 | 3.545 | 1.4 | 0.7561364 |  | 1 | 3.189 | 0.7 | 3.437602 |  | 1 | 3.545 | 2.5 | 0.7561364
Note on X4: no parameter given for L-valley bowing parameter
Note on AP4: no parameter given for L-valley bowing parameter
Note on AY4: no parameter given for L-valley bowing parameter
Note on BP4: no parameter given for L-valley bowing parameter
Note on BQ4: no parameter given for L-valley bowing parameter

## II-VI Ternary - 300K
CdSeTe | CdSe | 6.05 |  | 1.658186 | CdSSe | CdS | 5.835 |  | 2.38386 | CdSTe | CdS | 5.835 |  | 2.38386 | CdZnS | CdS | 5.835 |  | 2.38386 | CdZnSe | CdSe | 6.05 |  | 1.658186 | CdZnTe | CdTe | 6.478 |  | 1.50625 | MgZnSe | MgSe | 5.89 |  | 3.59 | MgZnTe | MgTe | 6.28 |  | 3.5 | ZnSeTe | ZnSe | 5.668 |  | 2.703979 | ZnSSe | ZnS | 5.406 |  | 3.7652 | ZnSTe | ZnS | 5.406 |  | 3.7652 | BeZnSe | ZnSe | 5.668 |  | 2.703979 | CdHgTe | CdTe | 6.478 |  | 1.50625 | MgZnS | MgS | 5.62 |  | 4.45 | ZnHgS | ZnS | 5.406 |  | 3.7652 | CdHgS | CdS | 5.835 |  | 2.38386 | BeCdSe | BeSe | 5.138 |  | 5.15 | MgCdSe | MgSe | 5.89 |  | 3.59 | CdHgSe | CdSe | 6.05 |  | 1.658186 | BeZnTe | BeTe | 5.617 |  | 2.8 | MgCdTe | MgTe | 6.28 |  | 3.5 | ZnHgTe | ZnTe | 6.103 |  | 2.275553
all direct | CdTe | 6.478 |  | 1.50625 | all direct | CdSe | 6.05 |  | 1.658186 | all direct | CdTe | 6.478 |  | 1.50625 | all direct | ZnS | 5.406 |  | 3.7652 | all direct | ZnSe | 5.668 |  | 2.703979 | all direct | ZnTe | 6.103 |  | 2.275553 | all direct | ZnSe | 5.668 |  | 2.703979 | all direct | ZnTe | 6.103 |  | 2.275553 | all direct | ZnTe | 6.103 |  | 2.275553 | all direct | ZnSe | 5.668 |  | 2.703979 | all direct | ZnTe | 6.103 |  | 2.275553 | all direct | BeSe | 5.138 |  | 5.15 | all direct | HgTe | 6.46 |  | -0.1258065 | all direct | ZnS | 5.406 |  | 3.7652 | all direct | HgS | 5.872 |  | 0.54 | all direct | HgS | 5.872 |  | 0.54 | all direct | CdSe | 6.05 |  | 1.658186 | all direct | CdSe | 6.05 |  | 1.658186 | all direct | HgSe | 6.085 |  | -0.05911392 | all direct | ZnTe | 6.103 |  | 2.275553 | all direct | CdTe | 6.478 |  | 1.50625 | all direct | HgTe | 6.46 |  | -0.1258065
|  | No REF, Assumed c = 0 (linear) | REF: Hernandez (2002) |  |  |  | No REF, Assumed c = 0 (linear) | REF: Hernandez (2002) |  |  |  | No REF, Assumed c = 0 (linear) | REF: Hernandez (2002) |  |  |  | No REF, Assumed c = 0 (linear) | REF: Hernandez (2002) |  |  |  | No REF, Assumed c = 0 (linear) | REF: Hernandez (2002) |  |  |  | No REF, Assumed c = 0 (linear) | REF: Hernandez (2002) |  |  |  | No REF, Assumed c = 0 (linear) | REF: Hernandez (2002) |  |  |  | No REF, Assumed c = 0 (linear) | REF: Hernandez (2002) |  |  |  | No REF, Assumed c = 0 (linear) | REF: Hernandez (2002) |  |  |  | No REF, Assumed c = 0 (linear) | REF: Hernandez (2002) |  |  |  | No REF, Assumed c = 0 (linear) | REF: Hernandez (2002) |  |  |  | No REF, Assumed c = 0 (linear) | REF: Adachi (2009) |  |  |  | No REF, Assumed c = 0 (linear) | REF: Adachi (2009) |  |  |  | No REF, Assumed c = 0 (linear) | REF: Adachi (2009) |  |  |  | No REF, Assumed c = 0 (linear) | REF: Adachi (2009) |  |  |  | No REF, Assumed c = 0 (linear) | REF: Adachi (2009) |  |  |  | No REF, Assumed c = 0 (linear) | REF: Adachi (2009) |  |  |  | No REF, Assumed c = 0 (linear) | REF: Adachi (2009) |  |  |  | No REF, Assumed c = 0 (linear) | REF: Adachi (2009) |  |  |  | No REF, Assumed c = 0 (linear) | REF: Adachi (2009) |  |  |  | No REF, Assumed c = 0 (linear) | REF: Adachi (2009) |  |  |  | No REF, Assumed c = 0 (linear) | REF: Adachi (2009)
| x | a (Å) | Γ bowing | EG (Γ) |  | x | a (Å) | Γ bowing | EG (Γ) |  | x | a (Å) | Γ bowing | EG (Γ) |  | x | a (Å) | Γ bowing | EG (Γ) |  | x | a (Å) | Γ bowing | EG (Γ) |  | x | a (Å) | Γ bowing | EG (Γ) |  | x | a (Å) | Γ bowing | EG (Γ) |  | x | a (Å) | Γ bowing | EG (Γ) |  | x | a (Å) | Γ bowing | EG (Γ) |  | x | a (Å) | Γ bowing | EG (Γ) |  | x | a (Å) | Γ bowing | EG (Γ) |  | x | a (Å) | Γ bowing | EG (Γ) |  | x | a (Å) | Γ bowing | EG (Γ) |  | x | a (Å) | Γ bowing | EG (Γ) |  | x | a (Å) | Γ bowing | EG (Γ) |  | x | a (Å) | Γ bowing | EG (Γ) |  | x | a (Å) | Γ bowing | EG (Γ) |  | x | a (Å) | Γ bowing | EG (Γ) |  | x | a (Å) | Γ bowing | EG (Γ) |  | x | a (Å) | Γ bowing | EG (Γ) |  | x | a (Å) | Γ bowing | EG (Γ) |  | x | a (Å) | Γ bowing | EG (Γ)
| 0 | 6.05 | 0.83 | 1.658186 |  | 0 | 5.835 | 0.54 | 2.38386 |  | 0 | 5.835 | 1.77 | 2.38386 |  | 0 | 5.835 | 0.45 | 2.38386 |  | 0 | 6.05 | 0.33 | 1.658186 |  | 0 | 6.478 | 0.32 | 1.50625 |  | 0 | 5.89 | 0.44 | 3.59 |  | 0 | 6.28 | 0.69 | 3.5 |  | 0 | 5.668 | 1.36 | 2.703979 |  | 0 | 5.406 | 0.57 | 3.7652 |  | 0 | 5.406 | 2.7 | 3.7652 |  | 0 | 5.668 | 1.033 | 2.703979 |  | 0 | 6.478 | 0.21 | 1.50625 |  | 0 | 5.62 | 0 | 4.45 |  | 0 | 5.406 | 0.996 | 3.7652 |  | 0 | 5.835 | 0 | 2.38386 |  | 0 | 5.138 | 3 | 5.15 |  | 0 | 5.89 | 0.2 | 3.59 |  | 0 | 6.05 | 0 | 1.658186 |  | 0 | 5.617 | 0 | 2.8 |  | 0 | 6.28 | 0.54 | 3.5 |  | 0 | 6.103 | 0.46 | 2.275553
| 0.01 | 6.05428 | 0.83 | 1.64845 |  | 0.01 | 5.83715 | 0.54 | 2.371257 |  | 0.01 | 5.84143 | 1.77 | 2.357561 |  | 0.01 | 5.83071 | 0.45 | 2.393219 |  | 0.01 | 6.04618 | 0.33 | 1.665377 |  | 0.01 | 6.47425 | 0.32 | 1.510775 |  | 0.01 | 5.88778 | 0.44 | 3.576784 |  | 0.01 | 6.27823 | 0.69 | 3.480925 |  | 0.01 | 5.67235 | 1.36 | 2.686231 |  | 0.01 | 5.40862 | 0.57 | 3.748945 |  | 0.01 | 5.41297 | 2.7 | 3.723574 |  | 0.01 | 5.6627 | 1.033 | 2.718212 |  | 0.01 | 6.47782 | 0.21 | 1.48785 |  | 0.01 | 5.61786 | 0 | 4.443152 |  | 0.01 | 5.41066 | 0.996 | 3.7230876 |  | 0.01 | 5.83537 | 0 | 2.365422 |  | 0.01 | 5.14712 | 3 | 5.085382 |  | 0.01 | 5.8916 | 0.2 | 3.568702 |  | 0.01 | 6.05035 | 0 | 1.641013 |  | 0.01 | 5.62186 | 0 | 2.794756 |  | 0.01 | 6.28198 | 0.54 | 3.4747165 |  | 0.01 | 6.10657 | 0.46 | 2.246985
| 0.02 | 6.05856 | 0.83 | 1.638879 |  | 0.02 | 5.8393 | 0.54 | 2.358763 |  | 0.02 | 5.84786 | 1.77 | 2.331616 |  | 0.02 | 5.82642 | 0.45 | 2.402667 |  | 0.02 | 6.04236 | 0.33 | 1.672634 |  | 0.02 | 6.4705 | 0.32 | 1.515364 |  | 0.02 | 5.88556 | 0.44 | 3.563656 |  | 0.02 | 6.27646 | 0.69 | 3.461987 |  | 0.02 | 5.6767 | 1.36 | 2.668754 |  | 0.02 | 5.41124 | 0.57 | 3.732804 |  | 0.02 | 5.41994 | 2.7 | 3.682487 |  | 0.02 | 5.6574 | 1.033 | 2.732652 |  | 0.02 | 6.47764 | 0.21 | 1.469493 |  | 0.02 | 5.61572 | 0 | 4.436304 |  | 0.02 | 5.41532 | 0.996 | 3.6811744 |  | 0.02 | 5.83574 | 0 | 2.346983 |  | 0.02 | 5.15624 | 3 | 5.021364 |  | 0.02 | 5.8932 | 0.2 | 3.547444 |  | 0.02 | 6.0507 | 0 | 1.62384 |  | 0.02 | 5.62672 | 0 | 2.789511 |  | 0.02 | 6.28396 | 0.54 | 3.449541 |  | 0.02 | 6.11014 | 0.46 | 2.21851
| 0.03 | 6.06284 | 0.83 | 1.629475 |  | 0.03 | 5.84145 | 0.54 | 2.346376 |  | 0.03 | 5.85429 | 1.77 | 2.306025 |  | 0.03 | 5.82213 | 0.45 | 2.412205 |  | 0.03 | 6.03854 | 0.33 | 1.679957 |  | 0.03 | 6.46675 | 0.32 | 1.520017 |  | 0.03 | 5.88334 | 0.44 | 3.550615 |  | 0.03 | 6.27469 | 0.69 | 3.443188 |  | 0.03 | 5.68105 | 1.36 | 2.65155 |  | 0.03 | 5.41386 | 0.57 | 3.716776 |  | 0.03 | 5.42691 | 2.7 | 3.641941 |  | 0.03 | 5.6521 | 1.033 | 2.747299 |  | 0.03 | 6.47746 | 0.21 | 1.451177 |  | 0.03 | 5.61358 | 0 | 4.429456 |  | 0.03 | 5.41998 | 0.996 | 3.6394604 |  | 0.03 | 5.83611 | 0 | 2.328544 |  | 0.03 | 5.16536 | 3 | 4.957946 |  | 0.03 | 5.8948 | 0.2 | 3.526226 |  | 0.03 | 6.05105 | 0 | 1.606667 |  | 0.03 | 5.63158 | 0 | 2.784267 |  | 0.03 | 6.28594 | 0.54 | 3.4244735 |  | 0.03 | 6.11371 | 0.46 | 2.190126
| 0.04 | 6.06712 | 0.83 | 1.620236 |  | 0.04 | 5.8436 | 0.54 | 2.334097 |  | 0.04 | 5.86072 | 1.77 | 2.280788 |  | 0.04 | 5.81784 | 0.45 | 2.421834 |  | 0.04 | 6.03472 | 0.33 | 1.687346 |  | 0.04 | 6.463 | 0.32 | 1.524734 |  | 0.04 | 5.88112 | 0.44 | 3.537663 |  | 0.04 | 6.27292 | 0.69 | 3.424526 |  | 0.04 | 5.6854 | 1.36 | 2.634618 |  | 0.04 | 5.41648 | 0.57 | 3.700863 |  | 0.04 | 5.43388 | 2.7 | 3.601934 |  | 0.04 | 5.6468 | 1.033 | 2.762152 |  | 0.04 | 6.47728 | 0.21 | 1.432904 |  | 0.04 | 5.61144 | 0 | 4.422608 |  | 0.04 | 5.42464 | 0.996 | 3.5979456 |  | 0.04 | 5.83648 | 0 | 2.310106 |  | 0.04 | 5.17448 | 3 | 4.895127 |  | 0.04 | 5.8964 | 0.2 | 3.505047 |  | 0.04 | 6.0514 | 0 | 1.589494 |  | 0.04 | 5.63644 | 0 | 2.779022 |  | 0.04 | 6.28792 | 0.54 | 3.399514 |  | 0.04 | 6.11728 | 0.46 | 2.161835
| 0.05 | 6.0714 | 0.83 | 1.611164 |  | 0.05 | 5.84575 | 0.54 | 2.321927 |  | 0.05 | 5.86715 | 1.77 | 2.255905 |  | 0.05 | 5.81355 | 0.45 | 2.431552 |  | 0.05 | 6.0309 | 0.33 | 1.694801 |  | 0.05 | 6.45925 | 0.32 | 1.529515 |  | 0.05 | 5.8789 | 0.44 | 3.524799 |  | 0.05 | 6.27115 | 0.69 | 3.406003 |  | 0.05 | 5.68975 | 1.36 | 2.617958 |  | 0.05 | 5.4191 | 0.57 | 3.685064 |  | 0.05 | 5.44085 | 2.7 | 3.562468 |  | 0.05 | 5.6415 | 1.033 | 2.777212 |  | 0.05 | 6.4771 | 0.21 | 1.414672 |  | 0.05 | 5.6093 | 0 | 4.41576 |  | 0.05 | 5.4293 | 0.996 | 3.55663 |  | 0.05 | 5.83685 | 0 | 2.291667 |  | 0.05 | 5.1836 | 3 | 4.832909 |  | 0.05 | 5.898 | 0.2 | 3.483909 |  | 0.05 | 6.05175 | 0 | 1.572321 |  | 0.05 | 5.6413 | 0 | 2.773778 |  | 0.05 | 6.2899 | 0.54 | 3.3746625 |  | 0.05 | 6.12085 | 0.46 | 2.133635
| 0.06 | 6.07568 | 0.83 | 1.602258 |  | 0.06 | 5.8479 | 0.54 | 2.309864 |  | 0.06 | 5.87358 | 1.77 | 2.231376 |  | 0.06 | 5.80926 | 0.45 | 2.441361 |  | 0.06 | 6.02708 | 0.33 | 1.702321 |  | 0.06 | 6.4555 | 0.32 | 1.53436 |  | 0.06 | 5.87668 | 0.44 | 3.512023 |  | 0.06 | 6.26938 | 0.69 | 3.387617 |  | 0.06 | 5.6941 | 1.36 | 2.601569 |  | 0.06 | 5.42172 | 0.57 | 3.669379 |  | 0.06 | 5.44782 | 2.7 | 3.523541 |  | 0.06 | 5.6362 | 1.033 | 2.792479 |  | 0.06 | 6.47692 | 0.21 | 1.396483 |  | 0.06 | 5.60716 | 0 | 4.408912 |  | 0.06 | 5.43396 | 0.996 | 3.5155136 |  | 0.06 | 5.83722 | 0 | 2.273229 |  | 0.06 | 5.19272 | 3 | 4.771291 |  | 0.06 | 5.8996 | 0.2 | 3.462811 |  | 0.06 | 6.0521 | 0 | 1.555148 |  | 0.06 | 5.64616 | 0 | 2.768533 |  | 0.06 | 6.29188 | 0.54 | 3.349919 |  | 0.06 | 6.12442 | 0.46 | 2.105527
| 0.07 | 6.07996 | 0.83 | 1.593517 |  | 0.07 | 5.85005 | 0.54 | 2.297909 |  | 0.07 | 5.88001 | 1.77 | 2.207201 |  | 0.07 | 5.80497 | 0.45 | 2.451259 |  | 0.07 | 6.02326 | 0.33 | 1.709908 |  | 0.07 | 6.45175 | 0.32 | 1.539269 |  | 0.07 | 5.87446 | 0.44 | 3.499335 |  | 0.07 | 6.26761 | 0.69 | 3.36937 |  | 0.07 | 5.69845 | 1.36 | 2.585453 |  | 0.07 | 5.42434 | 0.57 | 3.653808 |  | 0.07 | 5.45479 | 2.7 | 3.485155 |  | 0.07 | 5.6309 | 1.033 | 2.807952 |  | 0.07 | 6.47674 | 0.21 | 1.378335 |  | 0.07 | 5.60502 | 0 | 4.402064 |  | 0.07 | 5.43862 | 0.996 | 3.4745964 |  | 0.07 | 5.83759 | 0 | 2.25479 |  | 0.07 | 5.20184 | 3 | 4.710273 |  | 0.07 | 5.9012 | 0.2 | 3.441753 |  | 0.07 | 6.05245 | 0 | 1.537975 |  | 0.07 | 5.65102 | 0 | 2.763289 |  | 0.07 | 6.29386 | 0.54 | 3.3252835 |  | 0.07 | 6.12799 | 0.46 | 2.077512
| 0.08 | 6.08424 | 0.83 | 1.584943 |  | 0.08 | 5.8522 | 0.54 | 2.286062 |  | 0.08 | 5.88644 | 1.77 | 2.183379 |  | 0.08 | 5.80068 | 0.45 | 2.461247 |  | 0.08 | 6.01944 | 0.33 | 1.717561 |  | 0.08 | 6.448 | 0.32 | 1.544242 |  | 0.08 | 5.87224 | 0.44 | 3.486734 |  | 0.08 | 6.26584 | 0.69 | 3.35126 |  | 0.08 | 5.7028 | 1.36 | 2.569609 |  | 0.08 | 5.42696 | 0.57 | 3.63835 |  | 0.08 | 5.46176 | 2.7 | 3.447308 |  | 0.08 | 5.6256 | 1.033 | 2.823632 |  | 0.08 | 6.47656 | 0.21 | 1.360229 |  | 0.08 | 5.60288 | 0 | 4.395216 |  | 0.08 | 5.44328 | 0.996 | 3.4338784 |  | 0.08 | 5.83796 | 0 | 2.236351 |  | 0.08 | 5.21096 | 3 | 4.649855 |  | 0.08 | 5.9028 | 0.2 | 3.420735 |  | 0.08 | 6.0528 | 0 | 1.520802 |  | 0.08 | 5.65588 | 0 | 2.758044 |  | 0.08 | 6.29584 | 0.54 | 3.300756 |  | 0.08 | 6.13156 | 0.46 | 2.049588
| 0.09 | 6.08852 | 0.83 | 1.576535 |  | 0.09 | 5.85435 | 0.54 | 2.274324 |  | 0.09 | 5.89287 | 1.77 | 2.159912 |  | 0.09 | 5.79639 | 0.45 | 2.471326 |  | 0.09 | 6.01562 | 0.33 | 1.72528 |  | 0.09 | 6.44425 | 0.32 | 1.549279 |  | 0.09 | 5.87002 | 0.44 | 3.474222 |  | 0.09 | 6.26407 | 0.69 | 3.333289 |  | 0.09 | 5.70715 | 1.36 | 2.554037 |  | 0.09 | 5.42958 | 0.57 | 3.623007 |  | 0.09 | 5.46873 | 2.7 | 3.410002 |  | 0.09 | 5.6203 | 1.033 | 2.839518 |  | 0.09 | 6.47638 | 0.21 | 1.342166 |  | 0.09 | 5.60074 | 0 | 4.388368 |  | 0.09 | 5.44794 | 0.996 | 3.3933596 |  | 0.09 | 5.83833 | 0 | 2.217913 |  | 0.09 | 5.22008 | 3 | 4.590037 |  | 0.09 | 5.9044 | 0.2 | 3.399757 |  | 0.09 | 6.05315 | 0 | 1.503629 |  | 0.09 | 5.66074 | 0 | 2.7528 |  | 0.09 | 6.29782 | 0.54 | 3.2763365 |  | 0.09 | 6.13513 | 0.46 | 2.021757
| 0.1 | 6.0928 | 0.83 | 1.568292 |  | 0.1 | 5.8565 | 0.54 | 2.262693 |  | 0.1 | 5.8993 | 1.77 | 2.136799 |  | 0.1 | 5.7921 | 0.45 | 2.481494 |  | 0.1 | 6.0118 | 0.33 | 1.733065 |  | 0.1 | 6.4405 | 0.32 | 1.55438 |  | 0.1 | 5.8678 | 0.44 | 3.461798 |  | 0.1 | 6.2623 | 0.69 | 3.315455 |  | 0.1 | 5.7115 | 1.36 | 2.538736 |  | 0.1 | 5.4322 | 0.57 | 3.607778 |  | 0.1 | 5.4757 | 2.7 | 3.373235 |  | 0.1 | 5.615 | 1.033 | 2.855611 |  | 0.1 | 6.4762 | 0.21 | 1.324144 |  | 0.1 | 5.5986 | 0 | 4.38152 |  | 0.1 | 5.4526 | 0.996 | 3.35304 |  | 0.1 | 5.8387 | 0 | 2.199474 |  | 0.1 | 5.2292 | 3 | 4.530819 |  | 0.1 | 5.906 | 0.2 | 3.378819 |  | 0.1 | 6.0535 | 0 | 1.486456 |  | 0.1 | 5.6656 | 0 | 2.747555 |  | 0.1 | 6.2998 | 0.54 | 3.252025 |  | 0.1 | 6.1387 | 0.46 | 1.994017
| 0.11 | 6.09708 | 0.83 | 1.560216 |  | 0.11 | 5.85865 | 0.54 | 2.25117 |  | 0.11 | 5.90573 | 1.77 | 2.11404 |  | 0.11 | 5.78781 | 0.45 | 2.491753 |  | 0.11 | 6.00798 | 0.33 | 1.740916 |  | 0.11 | 6.43675 | 0.32 | 1.559545 |  | 0.11 | 5.86558 | 0.44 | 3.449462 |  | 0.11 | 6.26053 | 0.69 | 3.29776 |  | 0.11 | 5.71585 | 1.36 | 2.523708 |  | 0.11 | 5.43482 | 0.57 | 3.592663 |  | 0.11 | 5.48267 | 2.7 | 3.337009 |  | 0.11 | 5.6097 | 1.033 | 2.87191 |  | 0.11 | 6.47602 | 0.21 | 1.306165 |  | 0.11 | 5.59646 | 0 | 4.374672 |  | 0.11 | 5.45726 | 0.996 | 3.3129196 |  | 0.11 | 5.83907 | 0 | 2.181036 |  | 0.11 | 5.23832 | 3 | 4.4722 |  | 0.11 | 5.9076 | 0.2 | 3.35792 |  | 0.11 | 6.05385 | 0 | 1.469283 |  | 0.11 | 5.67046 | 0 | 2.742311 |  | 0.11 | 6.30178 | 0.54 | 3.2278215 |  | 0.11 | 6.14227 | 0.46 | 1.966369
| 0.12 | 6.10136 | 0.83 | 1.552306 |  | 0.12 | 5.8608 | 0.54 | 2.239755 |  | 0.12 | 5.91216 | 1.77 | 2.091635 |  | 0.12 | 5.78352 | 0.45 | 2.502101 |  | 0.12 | 6.00416 | 0.33 | 1.748833 |  | 0.12 | 6.433 | 0.32 | 1.564774 |  | 0.12 | 5.86336 | 0.44 | 3.437213 |  | 0.12 | 6.25876 | 0.69 | 3.280202 |  | 0.12 | 5.7202 | 1.36 | 2.508952 |  | 0.12 | 5.43744 | 0.57 | 3.577661 |  | 0.12 | 5.48964 | 2.7 | 3.301322 |  | 0.12 | 5.6044 | 1.033 | 2.888417 |  | 0.12 | 6.47584 | 0.21 | 1.288227 |  | 0.12 | 5.59432 | 0 | 4.367824 |  | 0.12 | 5.46192 | 0.996 | 3.2729984 |  | 0.12 | 5.83944 | 0 | 2.162597 |  | 0.12 | 5.24744 | 3 | 4.414182 |  | 0.12 | 5.9092 | 0.2 | 3.337062 |  | 0.12 | 6.0542 | 0 | 1.45211 |  | 0.12 | 5.67532 | 0 | 2.737066 |  | 0.12 | 6.30376 | 0.54 | 3.203726 |  | 0.12 | 6.14584 | 0.46 | 1.938814
| 0.13 | 6.10564 | 0.83 | 1.544561 |  | 0.13 | 5.86295 | 0.54 | 2.228449 |  | 0.13 | 5.91859 | 1.77 | 2.069584 |  | 0.13 | 5.77923 | 0.45 | 2.512539 |  | 0.13 | 6.00034 | 0.33 | 1.756816 |  | 0.13 | 6.42925 | 0.32 | 1.570067 |  | 0.13 | 5.86114 | 0.44 | 3.425053 |  | 0.13 | 6.25699 | 0.69 | 3.262783 |  | 0.13 | 5.72455 | 1.36 | 2.494467 |  | 0.13 | 5.44006 | 0.57 | 3.562774 |  | 0.13 | 5.49661 | 2.7 | 3.266176 |  | 0.13 | 5.5991 | 1.033 | 2.905129 |  | 0.13 | 6.47566 | 0.21 | 1.270332 |  | 0.13 | 5.59218 | 0 | 4.360976 |  | 0.13 | 5.46658 | 0.996 | 3.2332764 |  | 0.13 | 5.83981 | 0 | 2.144158 |  | 0.13 | 5.25656 | 3 | 4.356764 |  | 0.13 | 5.9108 | 0.2 | 3.316244 |  | 0.13 | 6.05455 | 0 | 1.434937 |  | 0.13 | 5.68018 | 0 | 2.731822 |  | 0.13 | 6.30574 | 0.54 | 3.1797385 |  | 0.13 | 6.14941 | 0.46 | 1.91135
| 0.14 | 6.10992 | 0.83 | 1.536983 |  | 0.14 | 5.8651 | 0.54 | 2.21725 |  | 0.14 | 5.92502 | 1.77 | 2.047887 |  | 0.14 | 5.77494 | 0.45 | 2.523068 |  | 0.14 | 5.99652 | 0.33 | 1.764865 |  | 0.14 | 6.4255 | 0.32 | 1.575424 |  | 0.14 | 5.85892 | 0.44 | 3.412981 |  | 0.14 | 6.25522 | 0.69 | 3.245501 |  | 0.14 | 5.7289 | 1.36 | 2.480255 |  | 0.14 | 5.44268 | 0.57 | 3.548001 |  | 0.14 | 5.50358 | 2.7 | 3.231569 |  | 0.14 | 5.5938 | 1.033 | 2.922049 |  | 0.14 | 6.47548 | 0.21 | 1.252478 |  | 0.14 | 5.59004 | 0 | 4.354128 |  | 0.14 | 5.47124 | 0.996 | 3.1937536 |  | 0.14 | 5.84018 | 0 | 2.12572 |  | 0.14 | 5.26568 | 3 | 4.299946 |  | 0.14 | 5.9124 | 0.2 | 3.295466 |  | 0.14 | 6.0549 | 0 | 1.417764 |  | 0.14 | 5.68504 | 0 | 2.726577 |  | 0.14 | 6.30772 | 0.54 | 3.155859 |  | 0.14 | 6.15298 | 0.46 | 1.883979
| 0.15 | 6.1142 | 0.83 | 1.529571 |  | 0.15 | 5.86725 | 0.54 | 2.206159 |  | 0.15 | 5.93145 | 1.77 | 2.026544 |  | 0.15 | 5.77065 | 0.45 | 2.533686 |  | 0.15 | 5.9927 | 0.33 | 1.77298 |  | 0.15 | 6.42175 | 0.32 | 1.580845 |  | 0.15 | 5.8567 | 0.44 | 3.400997 |  | 0.15 | 6.25345 | 0.69 | 3.228358 |  | 0.15 | 5.73325 | 1.36 | 2.466315 |  | 0.15 | 5.4453 | 0.57 | 3.533342 |  | 0.15 | 5.51055 | 2.7 | 3.197503 |  | 0.15 | 5.5885 | 1.033 | 2.939175 |  | 0.15 | 6.4753 | 0.21 | 1.234667 |  | 0.15 | 5.5879 | 0 | 4.34728 |  | 0.15 | 5.4759 | 0.996 | 3.15443 |  | 0.15 | 5.84055 | 0 | 2.107281 |  | 0.15 | 5.2748 | 3 | 4.243728 |  | 0.15 | 5.914 | 0.2 | 3.274728 |  | 0.15 | 6.05525 | 0 | 1.400591 |  | 0.15 | 5.6899 | 0 | 2.721333 |  | 0.15 | 6.3097 | 0.54 | 3.1320875 |  | 0.15 | 6.15655 | 0.46 | 1.856699
| 0.16 | 6.11848 | 0.83 | 1.522324 |  | 0.16 | 5.8694 | 0.54 | 2.195176 |  | 0.16 | 5.93788 | 1.77 | 2.005555 |  | 0.16 | 5.76636 | 0.45 | 2.544395 |  | 0.16 | 5.98888 | 0.33 | 1.781161 |  | 0.16 | 6.418 | 0.32 | 1.58633 |  | 0.16 | 5.85448 | 0.44 | 3.389101 |  | 0.16 | 6.25168 | 0.69 | 3.211352 |  | 0.16 | 5.7376 | 1.36 | 2.452647 |  | 0.16 | 5.44792 | 0.57 | 3.518797 |  | 0.16 | 5.51752 | 2.7 | 3.163976 |  | 0.16 | 5.5832 | 1.033 | 2.956507 |  | 0.16 | 6.47512 | 0.21 | 1.216897 |  | 0.16 | 5.58576 | 0 | 4.340432 |  | 0.16 | 5.48056 | 0.996 | 3.1153056 |  | 0.16 | 5.84092 | 0 | 2.088843 |  | 0.16 | 5.28392 | 3 | 4.18811 |  | 0.16 | 5.9156 | 0.2 | 3.25403 |  | 0.16 | 6.0556 | 0 | 1.383418 |  | 0.16 | 5.69476 | 0 | 2.716088 |  | 0.16 | 6.31168 | 0.54 | 3.108424 |  | 0.16 | 6.16012 | 0.46 | 1.829511
| 0.17 | 6.12276 | 0.83 | 1.515244 |  | 0.17 | 5.87155 | 0.54 | 2.184302 |  | 0.17 | 5.94431 | 1.77 | 1.984919 |  | 0.17 | 5.76207 | 0.45 | 2.555193 |  | 0.17 | 5.98506 | 0.33 | 1.789408 |  | 0.17 | 6.41425 | 0.32 | 1.5918795 |  | 0.17 | 5.85226 | 0.44 | 3.377292 |  | 0.17 | 6.24991 | 0.69 | 3.194485 |  | 0.17 | 5.74195 | 1.36 | 2.43925 |  | 0.17 | 5.45054 | 0.57 | 3.504365 |  | 0.17 | 5.52449 | 2.7 | 3.13099 |  | 0.17 | 5.5779 | 1.033 | 2.974046 |  | 0.17 | 6.47494 | 0.21 | 1.199169 |  | 0.17 | 5.58362 | 0 | 4.333584 |  | 0.17 | 5.48522 | 0.996 | 3.0763804 |  | 0.17 | 5.84129 | 0 | 2.070404 |  | 0.17 | 5.29304 | 3 | 4.133092 |  | 0.17 | 5.9172 | 0.2 | 3.233372 |  | 0.17 | 6.05595 | 0 | 1.366245 |  | 0.17 | 5.69962 | 0 | 2.710844 |  | 0.17 | 6.31366 | 0.54 | 3.0848685 |  | 0.17 | 6.16369 | 0.46 | 1.802416
| 0.18 | 6.12704 | 0.83 | 1.508329 |  | 0.18 | 5.8737 | 0.54 | 2.173535 |  | 0.18 | 5.95074 | 1.77 | 1.964638 |  | 0.18 | 5.75778 | 0.45 | 2.566081 |  | 0.18 | 5.98124 | 0.33 | 1.797721 |  | 0.18 | 6.4105 | 0.32 | 1.597493 |  | 0.18 | 5.85004 | 0.44 | 3.365572 |  | 0.18 | 6.24814 | 0.69 | 3.177756 |  | 0.18 | 5.7463 | 1.36 | 2.426126 |  | 0.18 | 5.45316 | 0.57 | 3.490048 |  | 0.18 | 5.53146 | 2.7 | 3.098544 |  | 0.18 | 5.5726 | 1.033 | 2.991792 |  | 0.18 | 6.47476 | 0.21 | 1.181484 |  | 0.18 | 5.58148 | 0 | 4.326736 |  | 0.18 | 5.48988 | 0.996 | 3.0376544 |  | 0.18 | 5.84166 | 0 | 2.051965 |  | 0.18 | 5.30216 | 3 | 4.078673 |  | 0.18 | 5.9188 | 0.2 | 3.212753 |  | 0.18 | 6.0563 | 0 | 1.349072 |  | 0.18 | 5.70448 | 0 | 2.7056 |  | 0.18 | 6.31564 | 0.54 | 3.061421 |  | 0.18 | 6.16726 | 0.46 | 1.775412
| 0.19 | 6.13132 | 0.83 | 1.501581 |  | 0.19 | 5.87585 | 0.54 | 2.162876 |  | 0.19 | 5.95717 | 1.77 | 1.944711 |  | 0.19 | 5.75349 | 0.45 | 2.57706 |  | 0.19 | 5.97742 | 0.33 | 1.8061 |  | 0.19 | 6.40675 | 0.32 | 1.60317 |  | 0.19 | 5.84782 | 0.44 | 3.35394 |  | 0.19 | 6.24637 | 0.69 | 3.161164 |  | 0.19 | 5.75065 | 1.36 | 2.413274 |  | 0.19 | 5.45578 | 0.57 | 3.475845 |  | 0.19 | 5.53843 | 2.7 | 3.066637 |  | 0.19 | 5.5673 | 1.033 | 3.009744 |  | 0.19 | 6.47458 | 0.21 | 1.16384 |  | 0.19 | 5.57934 | 0 | 4.319888 |  | 0.19 | 5.49454 | 0.996 | 2.9991276 |  | 0.19 | 5.84203 | 0 | 2.033527 |  | 0.19 | 5.31128 | 3 | 4.024855 |  | 0.19 | 5.9204 | 0.2 | 3.192175 |  | 0.19 | 6.05665 | 0 | 1.331899 |  | 0.19 | 5.70934 | 0 | 2.700355 |  | 0.19 | 6.31762 | 0.54 | 3.0380815 |  | 0.19 | 6.17083 | 0.46 | 1.748501
| 0.2 | 6.1356 | 0.83 | 1.494999 |  | 0.2 | 5.878 | 0.54 | 2.152325 |  | 0.2 | 5.9636 | 1.77 | 1.925138 |  | 0.2 | 5.7492 | 0.45 | 2.588128 |  | 0.2 | 5.9736 | 0.33 | 1.814544 |  | 0.2 | 6.403 | 0.32 | 1.608911 |  | 0.2 | 5.8456 | 0.44 | 3.342396 |  | 0.2 | 6.2446 | 0.69 | 3.144711 |  | 0.2 | 5.755 | 1.36 | 2.400694 |  | 0.2 | 5.4584 | 0.57 | 3.461756 |  | 0.2 | 5.5454 | 2.7 | 3.035271 |  | 0.2 | 5.562 | 1.033 | 3.027903 |  | 0.2 | 6.4744 | 0.21 | 1.146239 |  | 0.2 | 5.5772 | 0 | 4.31304 |  | 0.2 | 5.4992 | 0.996 | 2.9608 |  | 0.2 | 5.8424 | 0 | 2.015088 |  | 0.2 | 5.3204 | 3 | 3.971637 |  | 0.2 | 5.922 | 0.2 | 3.171637 |  | 0.2 | 6.057 | 0 | 1.314726 |  | 0.2 | 5.7142 | 0 | 2.695111 |  | 0.2 | 6.3196 | 0.54 | 3.01485 |  | 0.2 | 6.1744 | 0.46 | 1.721681
| 0.21 | 6.13988 | 0.83 | 1.488582 |  | 0.21 | 5.88015 | 0.54 | 2.141883 |  | 0.21 | 5.97003 | 1.77 | 1.905919 |  | 0.21 | 5.74491 | 0.45 | 2.599287 |  | 0.21 | 5.96978 | 0.33 | 1.823055 |  | 0.21 | 6.39925 | 0.32 | 1.614716 |  | 0.21 | 5.84338 | 0.44 | 3.33094 |  | 0.21 | 6.24283 | 0.69 | 3.128395 |  | 0.21 | 5.75935 | 1.36 | 2.388385 |  | 0.21 | 5.46102 | 0.57 | 3.447781 |  | 0.21 | 5.55237 | 2.7 | 3.004444 |  | 0.21 | 5.5567 | 1.033 | 3.046269 |  | 0.21 | 6.47422 | 0.21 | 1.128679 |  | 0.21 | 5.57506 | 0 | 4.306192 |  | 0.21 | 5.50386 | 0.996 | 2.9226716 |  | 0.21 | 5.84277 | 0 | 1.99665 |  | 0.21 | 5.32952 | 3 | 3.919019 |  | 0.21 | 5.9236 | 0.2 | 3.151139 |  | 0.21 | 6.05735 | 0 | 1.297553 |  | 0.21 | 5.71906 | 0 | 2.689866 |  | 0.21 | 6.32158 | 0.54 | 2.9917265 |  | 0.21 | 6.17797 | 0.46 | 1.694953
| 0.22 | 6.14416 | 0.83 | 1.482332 |  | 0.22 | 5.8823 | 0.54 | 2.131548 |  | 0.22 | 5.97646 | 1.77 | 1.887054 |  | 0.22 | 5.74062 | 0.45 | 2.610535 |  | 0.22 | 5.96596 | 0.33 | 1.831632 |  | 0.22 | 6.3955 | 0.32 | 1.620585 |  | 0.22 | 5.84116 | 0.44 | 3.319571 |  | 0.22 | 6.24106 | 0.69 | 3.112218 |  | 0.22 | 5.7637 | 1.36 | 2.376349 |  | 0.22 | 5.46364 | 0.57 | 3.433919 |  | 0.22 | 5.55934 | 2.7 | 2.974158 |  | 0.22 | 5.5514 | 1.033 | 3.064841 |  | 0.22 | 6.47404 | 0.21 | 1.111162 |  | 0.22 | 5.57292 | 0 | 4.299344 |  | 0.22 | 5.50852 | 0.996 | 2.8847424 |  | 0.22 | 5.84314 | 0 | 1.978211 |  | 0.22 | 5.33864 | 3 | 3.867001 |  | 0.22 | 5.9252 | 0.2 | 3.130681 |  | 0.22 | 6.0577 | 0 | 1.28038 |  | 0.22 | 5.72392 | 0 | 2.684622 |  | 0.22 | 6.32356 | 0.54 | 2.968711 |  | 0.22 | 6.18154 | 0.46 | 1.668318
| 0.23 | 6.14844 | 0.83 | 1.476248 |  | 0.23 | 5.88445 | 0.54 | 2.121321 |  | 0.23 | 5.98289 | 1.77 | 1.868543 |  | 0.23 | 5.73633 | 0.45 | 2.621873 |  | 0.23 | 5.96214 | 0.33 | 1.840275 |  | 0.23 | 6.39175 | 0.32 | 1.626518 |  | 0.23 | 5.83894 | 0.44 | 3.308291 |  | 0.23 | 6.23929 | 0.69 | 3.096178 |  | 0.23 | 5.76805 | 1.36 | 2.364585 |  | 0.23 | 5.46626 | 0.57 | 3.420172 |  | 0.23 | 5.56631 | 2.7 | 2.944411 |  | 0.23 | 5.5461 | 1.033 | 3.083619 |  | 0.23 | 6.47386 | 0.21 | 1.093686 |  | 0.23 | 5.57078 | 0 | 4.292496 |  | 0.23 | 5.51318 | 0.996 | 2.8470124 |  | 0.23 | 5.84351 | 0 | 1.959772 |  | 0.23 | 5.34776 | 3 | 3.815583 |  | 0.23 | 5.9268 | 0.2 | 3.110263 |  | 0.23 | 6.05805 | 0 | 1.263207 |  | 0.23 | 5.72878 | 0 | 2.679377 |  | 0.23 | 6.32554 | 0.54 | 2.9458035 |  | 0.23 | 6.18511 | 0.46 | 1.641774
| 0.24 | 6.15272 | 0.83 | 1.470329 |  | 0.24 | 5.8866 | 0.54 | 2.111202 |  | 0.24 | 5.98932 | 1.77 | 1.850386 |  | 0.24 | 5.73204 | 0.45 | 2.633302 |  | 0.24 | 5.95832 | 0.33 | 1.848984 |  | 0.24 | 6.388 | 0.32 | 1.632515 |  | 0.24 | 5.83672 | 0.44 | 3.297099 |  | 0.24 | 6.23752 | 0.69 | 3.080277 |  | 0.24 | 5.7724 | 1.36 | 2.353093 |  | 0.24 | 5.46888 | 0.57 | 3.406539 |  | 0.24 | 5.57328 | 2.7 | 2.915205 |  | 0.24 | 5.5408 | 1.033 | 3.102605 |  | 0.24 | 6.47368 | 0.21 | 1.076252 |  | 0.24 | 5.56864 | 0 | 4.285648 |  | 0.24 | 5.51784 | 0.996 | 2.8094816 |  | 0.24 | 5.84388 | 0 | 1.941334 |  | 0.24 | 5.35688 | 3 | 3.764765 |  | 0.24 | 5.9284 | 0.2 | 3.089885 |  | 0.24 | 6.0584 | 0 | 1.246034 |  | 0.24 | 5.73364 | 0 | 2.674133 |  | 0.24 | 6.32752 | 0.54 | 2.923004 |  | 0.24 | 6.18868 | 0.46 | 1.615323
| 0.25 | 6.157 | 0.83 | 1.464577 |  | 0.25 | 5.88875 | 0.54 | 2.101192 |  | 0.25 | 5.99575 | 1.77 | 1.832583 |  | 0.25 | 5.72775 | 0.45 | 2.64482 |  | 0.25 | 5.9545 | 0.33 | 1.857759 |  | 0.25 | 6.38425 | 0.32 | 1.638576 |  | 0.25 | 5.8345 | 0.44 | 3.285995 |  | 0.25 | 6.23575 | 0.69 | 3.064513 |  | 0.25 | 5.77675 | 1.36 | 2.341872 |  | 0.25 | 5.4715 | 0.57 | 3.39302 |  | 0.25 | 5.58025 | 2.7 | 2.886538 |  | 0.25 | 5.5355 | 1.033 | 3.121797 |  | 0.25 | 6.4735 | 0.21 | 1.058861 |  | 0.25 | 5.5665 | 0 | 4.2788 |  | 0.25 | 5.5225 | 0.996 | 2.77215 |  | 0.25 | 5.84425 | 0 | 1.922895 |  | 0.25 | 5.366 | 3 | 3.714546 |  | 0.25 | 5.93 | 0.2 | 3.069546 |  | 0.25 | 6.05875 | 0 | 1.228861 |  | 0.25 | 5.7385 | 0 | 2.668888 |  | 0.25 | 6.3295 | 0.54 | 2.9003125 |  | 0.25 | 6.19225 | 0.46 | 1.588963
| 0.26 | 6.16128 | 0.83 | 1.458991 |  | 0.26 | 5.8909 | 0.54 | 2.091289 |  | 0.26 | 6.00218 | 1.77 | 1.815134 |  | 0.26 | 5.72346 | 0.45 | 2.656429 |  | 0.26 | 5.95068 | 0.33 | 1.8666 |  | 0.26 | 6.3805 | 0.32 | 1.644701 |  | 0.26 | 5.83228 | 0.44 | 3.274979 |  | 0.26 | 6.23398 | 0.69 | 3.048888 |  | 0.26 | 5.7811 | 1.36 | 2.330924 |  | 0.26 | 5.47412 | 0.57 | 3.379615 |  | 0.26 | 5.58722 | 2.7 | 2.858412 |  | 0.26 | 5.5302 | 1.033 | 3.141195 |  | 0.26 | 6.47332 | 0.21 | 1.041511 |  | 0.26 | 5.56436 | 0 | 4.271952 |  | 0.26 | 5.52716 | 0.996 | 2.7350176 |  | 0.26 | 5.84462 | 0 | 1.904457 |  | 0.26 | 5.37512 | 3 | 3.664928 |  | 0.26 | 5.9316 | 0.2 | 3.049248 |  | 0.26 | 6.0591 | 0 | 1.211688 |  | 0.26 | 5.74336 | 0 | 2.663644 |  | 0.26 | 6.33148 | 0.54 | 2.877729 |  | 0.26 | 6.19582 | 0.46 | 1.562695
| 0.27 | 6.16556 | 0.83 | 1.45357 |  | 0.27 | 5.89305 | 0.54 | 2.081494 |  | 0.27 | 6.00861 | 1.77 | 1.798038 |  | 0.27 | 5.71917 | 0.45 | 2.668127 |  | 0.27 | 5.94686 | 0.33 | 1.875507 |  | 0.27 | 6.37675 | 0.32 | 1.65089 |  | 0.27 | 5.83006 | 0.44 | 3.26405 |  | 0.27 | 6.23221 | 0.69 | 3.0334 |  | 0.27 | 5.78545 | 1.36 | 2.320248 |  | 0.27 | 5.47674 | 0.57 | 3.366323 |  | 0.27 | 5.59419 | 2.7 | 2.830825 |  | 0.27 | 5.5249 | 1.033 | 3.1608 |  | 0.27 | 6.47314 | 0.21 | 1.024204 |  | 0.27 | 5.56222 | 0 | 4.265104 |  | 0.27 | 5.53182 | 0.996 | 2.6980844 |  | 0.27 | 5.84499 | 0 | 1.886018 |  | 0.27 | 5.38424 | 3 | 3.61591 |  | 0.27 | 5.9332 | 0.2 | 3.02899 |  | 0.27 | 6.05945 | 0 | 1.194515 |  | 0.27 | 5.74822 | 0 | 2.658399 |  | 0.27 | 6.33346 | 0.54 | 2.8552535 |  | 0.27 | 6.19939 | 0.46 | 1.53652
| 0.28 | 6.16984 | 0.83 | 1.448316 |  | 0.28 | 5.8952 | 0.54 | 2.071807 |  | 0.28 | 6.01504 | 1.77 | 1.781297 |  | 0.28 | 5.71488 | 0.45 | 2.679915 |  | 0.28 | 5.94304 | 0.33 | 1.88448 |  | 0.28 | 6.373 | 0.32 | 1.657143 |  | 0.28 | 5.82784 | 0.44 | 3.25321 |  | 0.28 | 6.23044 | 0.69 | 3.018051 |  | 0.28 | 5.7898 | 1.36 | 2.309844 |  | 0.28 | 5.47936 | 0.57 | 3.353146 |  | 0.28 | 5.60116 | 2.7 | 2.803779 |  | 0.28 | 5.5196 | 1.033 | 3.180612 |  | 0.28 | 6.47296 | 0.21 | 1.006938 |  | 0.28 | 5.56008 | 0 | 4.258256 |  | 0.28 | 5.53648 | 0.996 | 2.6613504 |  | 0.28 | 5.84536 | 0 | 1.867579 |  | 0.28 | 5.39336 | 3 | 3.567492 |  | 0.28 | 5.9348 | 0.2 | 3.008772 |  | 0.28 | 6.0598 | 0 | 1.177342 |  | 0.28 | 5.75308 | 0 | 2.653155 |  | 0.28 | 6.33544 | 0.54 | 2.832886 |  | 0.28 | 6.20296 | 0.46 | 1.510436
| 0.29 | 6.17412 | 0.83 | 1.443227 |  | 0.29 | 5.89735 | 0.54 | 2.062229 |  | 0.29 | 6.02147 | 1.77 | 1.76491 |  | 0.29 | 5.71059 | 0.45 | 2.691794 |  | 0.29 | 5.93922 | 0.33 | 1.893519 |  | 0.29 | 6.36925 | 0.32 | 1.66346 |  | 0.29 | 5.82562 | 0.44 | 3.242458 |  | 0.29 | 6.22867 | 0.69 | 3.002839 |  | 0.29 | 5.79415 | 1.36 | 2.299711 |  | 0.29 | 5.48198 | 0.57 | 3.340083 |  | 0.29 | 5.60813 | 2.7 | 2.777272 |  | 0.29 | 5.5143 | 1.033 | 3.20063 |  | 0.29 | 6.47278 | 0.21 | 0.9897146 |  | 0.29 | 5.55794 | 0 | 4.251408 |  | 0.29 | 5.54114 | 0.996 | 2.6248156 |  | 0.29 | 5.84573 | 0 | 1.849141 |  | 0.29 | 5.40248 | 3 | 3.519674 |  | 0.29 | 5.9364 | 0.2 | 2.988594 |  | 0.29 | 6.06015 | 0 | 1.160169 |  | 0.29 | 5.75794 | 0 | 2.64791 |  | 0.29 | 6.33742 | 0.54 | 2.8106265 |  | 0.29 | 6.20653 | 0.46 | 1.484445
| 0.3 | 6.1784 | 0.83 | 1.438305 |  | 0.3 | 5.8995 | 0.54 | 2.052758 |  | 0.3 | 6.0279 | 1.77 | 1.748877 |  | 0.3 | 5.7063 | 0.45 | 2.703762 |  | 0.3 | 5.9354 | 0.33 | 1.902624 |  | 0.3 | 6.3655 | 0.32 | 1.669841 |  | 0.3 | 5.8234 | 0.44 | 3.231794 |  | 0.3 | 6.2269 | 0.69 | 2.987766 |  | 0.3 | 5.7985 | 1.36 | 2.289851 |  | 0.3 | 5.4846 | 0.57 | 3.327134 |  | 0.3 | 5.6151 | 2.7 | 2.751306 |  | 0.3 | 5.509 | 1.033 | 3.220855 |  | 0.3 | 6.4726 | 0.21 | 0.9725331 |  | 0.3 | 5.5558 | 0 | 4.24456 |  | 0.3 | 5.5458 | 0.996 | 2.58848 |  | 0.3 | 5.8461 | 0 | 1.830702 |  | 0.3 | 5.4116 | 3 | 3.472456 |  | 0.3 | 5.938 | 0.2 | 2.968456 |  | 0.3 | 6.0605 | 0 | 1.142996 |  | 0.3 | 5.7628 | 0 | 2.642666 |  | 0.3 | 6.3394 | 0.54 | 2.788475 |  | 0.3 | 6.2101 | 0.46 | 1.458545
| 0.31 | 6.18268 | 0.83 | 1.433549 |  | 0.31 | 5.90165 | 0.54 | 2.043395 |  | 0.31 | 6.03433 | 1.77 | 1.733198 |  | 0.31 | 5.70201 | 0.45 | 2.715821 |  | 0.31 | 5.93158 | 0.33 | 1.911795 |  | 0.31 | 6.36175 | 0.32 | 1.676286 |  | 0.31 | 5.82118 | 0.44 | 3.221217 |  | 0.31 | 6.22513 | 0.69 | 2.97283 |  | 0.31 | 5.80285 | 1.36 | 2.280263 |  | 0.31 | 5.48722 | 0.57 | 3.314298 |  | 0.31 | 5.62207 | 2.7 | 2.725879 |  | 0.31 | 5.5037 | 1.033 | 3.241287 |  | 0.31 | 6.47242 | 0.21 | 0.9553935 |  | 0.31 | 5.55366 | 0 | 4.237712 |  | 0.31 | 5.55046 | 0.996 | 2.5523436 |  | 0.31 | 5.84647 | 0 | 1.812264 |  | 0.31 | 5.42072 | 3 | 3.425838 |  | 0.31 | 5.9396 | 0.2 | 2.948358 |  | 0.31 | 6.06085 | 0 | 1.125823 |  | 0.31 | 5.76766 | 0 | 2.637421 |  | 0.31 | 6.34138 | 0.54 | 2.7664315 |  | 0.31 | 6.21367 | 0.46 | 1.432738
| 0.32 | 6.18696 | 0.83 | 1.428958 |  | 0.32 | 5.9038 | 0.54 | 2.03414 |  | 0.32 | 6.04076 | 1.77 | 1.717873 |  | 0.32 | 5.69772 | 0.45 | 2.727969 |  | 0.32 | 5.92776 | 0.33 | 1.921032 |  | 0.32 | 6.358 | 0.32 | 1.682795 |  | 0.32 | 5.81896 | 0.44 | 3.210729 |  | 0.32 | 6.22336 | 0.69 | 2.958033 |  | 0.32 | 5.8072 | 1.36 | 2.270947 |  | 0.32 | 5.48984 | 0.57 | 3.301577 |  | 0.32 | 5.62904 | 2.7 | 2.700993 |  | 0.32 | 5.4984 | 1.033 | 3.261925 |  | 0.32 | 6.47224 | 0.21 | 0.9382959 |  | 0.32 | 5.55152 | 0 | 4.230864 |  | 0.32 | 5.55512 | 0.996 | 2.5164064 |  | 0.32 | 5.84684 | 0 | 1.793825 |  | 0.32 | 5.42984 | 3 | 3.379819 |  | 0.32 | 5.9412 | 0.2 | 2.928299 |  | 0.32 | 6.0612 | 0 | 1.10865 |  | 0.32 | 5.77252 | 0 | 2.632177 |  | 0.32 | 6.34336 | 0.54 | 2.744496 |  | 0.32 | 6.21724 | 0.46 | 1.407022
| 0.33 | 6.19124 | 0.83 | 1.424534 |  | 0.33 | 5.90595 | 0.54 | 2.024994 |  | 0.33 | 6.04719 | 1.77 | 1.702902 |  | 0.33 | 5.69343 | 0.45 | 2.740207 |  | 0.33 | 5.92394 | 0.33 | 1.930335 |  | 0.33 | 6.35425 | 0.32 | 1.689368 |  | 0.33 | 5.81674 | 0.44 | 3.200329 |  | 0.33 | 6.22159 | 0.69 | 2.943373 |  | 0.33 | 5.81155 | 1.36 | 2.261902 |  | 0.33 | 5.49246 | 0.57 | 3.28897 |  | 0.33 | 5.63601 | 2.7 | 2.676646 |  | 0.33 | 5.4931 | 1.033 | 3.28277 |  | 0.33 | 6.47206 | 0.21 | 0.9212404 |  | 0.33 | 5.54938 | 0 | 4.224016 |  | 0.33 | 5.55978 | 0.996 | 2.4806684 |  | 0.33 | 5.84721 | 0 | 1.775386 |  | 0.33 | 5.43896 | 3 | 3.334401 |  | 0.33 | 5.9428 | 0.2 | 2.908281 |  | 0.33 | 6.06155 | 0 | 1.091477 |  | 0.33 | 5.77738 | 0 | 2.626932 |  | 0.33 | 6.34534 | 0.54 | 2.7226685 |  | 0.33 | 6.22081 | 0.46 | 1.381398
| 0.34 | 6.19552 | 0.83 | 1.420276 |  | 0.34 | 5.9081 | 0.54 | 2.015955 |  | 0.34 | 6.05362 | 1.77 | 1.688285 |  | 0.34 | 5.68914 | 0.45 | 2.752536 |  | 0.34 | 5.92012 | 0.33 | 1.939703 |  | 0.34 | 6.3505 | 0.32 | 1.696005 |  | 0.34 | 5.81452 | 0.44 | 3.190017 |  | 0.34 | 6.21982 | 0.69 | 2.928852 |  | 0.34 | 5.8159 | 1.36 | 2.25313 |  | 0.34 | 5.49508 | 0.57 | 3.276477 |  | 0.34 | 5.64298 | 2.7 | 2.65284 |  | 0.34 | 5.4878 | 1.033 | 3.303821 |  | 0.34 | 6.47188 | 0.21 | 0.9042268 |  | 0.34 | 5.54724 | 0 | 4.217168 |  | 0.34 | 5.56444 | 0.996 | 2.4451296 |  | 0.34 | 5.84758 | 0 | 1.756948 |  | 0.34 | 5.44808 | 3 | 3.289583 |  | 0.34 | 5.9444 | 0.2 | 2.888303 |  | 0.34 | 6.0619 | 0 | 1.074304 |  | 0.34 | 5.78224 | 0 | 2.621688 |  | 0.34 | 6.34732 | 0.54 | 2.700949 |  | 0.34 | 6.22438 | 0.46 | 1.355867
| 0.35 | 6.1998 | 0.83 | 1.416183 |  | 0.35 | 5.91025 | 0.54 | 2.007024 |  | 0.35 | 6.06005 | 1.77 | 1.674022 |  | 0.35 | 5.68485 | 0.45 | 2.764954 |  | 0.35 | 5.9163 | 0.33 | 1.949138 |  | 0.35 | 6.34675 | 0.32 | 1.702706 |  | 0.35 | 5.8123 | 0.44 | 3.179793 |  | 0.35 | 6.21805 | 0.69 | 2.914469 |  | 0.35 | 5.82025 | 1.36 | 2.24463 |  | 0.35 | 5.4977 | 0.57 | 3.264098 |  | 0.35 | 5.64995 | 2.7 | 2.629574 |  | 0.35 | 5.4825 | 1.033 | 3.325079 |  | 0.35 | 6.4717 | 0.21 | 0.8872552 |  | 0.35 | 5.5451 | 0 | 4.21032 |  | 0.35 | 5.5691 | 0.996 | 2.40979 |  | 0.35 | 5.84795 | 0 | 1.738509 |  | 0.35 | 5.4572 | 3 | 3.245365 |  | 0.35 | 5.946 | 0.2 | 2.868365 |  | 0.35 | 6.06225 | 0 | 1.057131 |  | 0.35 | 5.7871 | 0 | 2.616444 |  | 0.35 | 6.3493 | 0.54 | 2.6793375 |  | 0.35 | 6.22795 | 0.46 | 1.330427
| 0.36 | 6.20408 | 0.83 | 1.412257 |  | 0.36 | 5.9124 | 0.54 | 1.998201 |  | 0.36 | 6.06648 | 1.77 | 1.660113 |  | 0.36 | 5.68056 | 0.45 | 2.777463 |  | 0.36 | 5.91248 | 0.33 | 1.958639 |  | 0.36 | 6.343 | 0.32 | 1.709471 |  | 0.36 | 5.81008 | 0.44 | 3.169656 |  | 0.36 | 6.21628 | 0.69 | 2.900223 |  | 0.36 | 5.8246 | 1.36 | 2.236402 |  | 0.36 | 5.50032 | 0.57 | 3.251832 |  | 0.36 | 5.65692 | 2.7 | 2.606847 |  | 0.36 | 5.4772 | 1.033 | 3.346543 |  | 0.36 | 6.47152 | 0.21 | 0.8703257 |  | 0.36 | 5.54296 | 0 | 4.203472 |  | 0.36 | 5.57376 | 0.996 | 2.3746496 |  | 0.36 | 5.84832 | 0 | 1.720071 |  | 0.36 | 5.46632 | 3 | 3.201747 |  | 0.36 | 5.9476 | 0.2 | 2.848467 |  | 0.36 | 6.0626 | 0 | 1.039958 |  | 0.36 | 5.79196 | 0 | 2.611199 |  | 0.36 | 6.35128 | 0.54 | 2.657834 |  | 0.36 | 6.23152 | 0.46 | 1.30508
| 0.37 | 6.20836 | 0.83 | 1.408497 |  | 0.37 | 5.91455 | 0.54 | 1.989487 |  | 0.37 | 6.07291 | 1.77 | 1.646557 |  | 0.37 | 5.67627 | 0.45 | 2.790061 |  | 0.37 | 5.90866 | 0.33 | 1.968206 |  | 0.37 | 6.33925 | 0.32 | 1.7163 |  | 0.37 | 5.80786 | 0.44 | 3.159608 |  | 0.37 | 6.21451 | 0.69 | 2.886116 |  | 0.37 | 5.82895 | 1.36 | 2.228445 |  | 0.37 | 5.50294 | 0.57 | 3.239681 |  | 0.37 | 5.66389 | 2.7 | 2.584661 |  | 0.37 | 5.4719 | 1.033 | 3.368214 |  | 0.37 | 6.47134 | 0.21 | 0.8534381 |  | 0.37 | 5.54082 | 0 | 4.196624 |  | 0.37 | 5.57842 | 0.996 | 2.3397084 |  | 0.37 | 5.84869 | 0 | 1.701632 |  | 0.37 | 5.47544 | 3 | 3.158729 |  | 0.37 | 5.9492 | 0.2 | 2.828609 |  | 0.37 | 6.06295 | 0 | 1.022785 |  | 0.37 | 5.79682 | 0 | 2.605955 |  | 0.37 | 6.35326 | 0.54 | 2.6364385 |  | 0.37 | 6.23509 | 0.46 | 1.279824
| 0.38 | 6.21264 | 0.83 | 1.404902 |  | 0.38 | 5.9167 | 0.54 | 1.98088 |  | 0.38 | 6.07934 | 1.77 | 1.633356 |  | 0.38 | 5.67198 | 0.45 | 2.802749 |  | 0.38 | 5.90484 | 0.33 | 1.977839 |  | 0.38 | 6.3355 | 0.32 | 1.723193 |  | 0.38 | 5.80564 | 0.44 | 3.149648 |  | 0.38 | 6.21274 | 0.69 | 2.872146 |  | 0.38 | 5.8333 | 1.36 | 2.220761 |  | 0.38 | 5.50556 | 0.57 | 3.227644 |  | 0.38 | 5.67086 | 2.7 | 2.563014 |  | 0.38 | 5.4666 | 1.033 | 3.390092 |  | 0.38 | 6.47116 | 0.21 | 0.8365925 |  | 0.38 | 5.53868 | 0 | 4.189776 |  | 0.38 | 5.58308 | 0.996 | 2.3049664 |  | 0.38 | 5.84906 | 0 | 1.683193 |  | 0.38 | 5.48456 | 3 | 3.116311 |  | 0.38 | 5.9508 | 0.2 | 2.808791 |  | 0.38 | 6.0633 | 0 | 1.005612 |  | 0.38 | 5.80168 | 0 | 2.60071 |  | 0.38 | 6.35524 | 0.54 | 2.615151 |  | 0.38 | 6.23866 | 0.46 | 1.25466
| 0.39 | 6.21692 | 0.83 | 1.401474 |  | 0.39 | 5.91885 | 0.54 | 1.972381 |  | 0.39 | 6.08577 | 1.77 | 1.620509 |  | 0.39 | 5.66769 | 0.45 | 2.815528 |  | 0.39 | 5.90102 | 0.33 | 1.987538 |  | 0.39 | 6.33175 | 0.32 | 1.73015 |  | 0.39 | 5.80342 | 0.44 | 3.139776 |  | 0.39 | 6.21097 | 0.69 | 2.858315 |  | 0.39 | 5.83765 | 1.36 | 2.213349 |  | 0.39 | 5.50818 | 0.57 | 3.215721 |  | 0.39 | 5.67783 | 2.7 | 2.541908 |  | 0.39 | 5.4613 | 1.033 | 3.412176 |  | 0.39 | 6.47098 | 0.21 | 0.819789 |  | 0.39 | 5.53654 | 0 | 4.182928 |  | 0.39 | 5.58774 | 0.996 | 2.2704236 |  | 0.39 | 5.84943 | 0 | 1.664755 |  | 0.39 | 5.49368 | 3 | 3.074492 |  | 0.39 | 5.9524 | 0.2 | 2.789012 |  | 0.39 | 6.06365 | 0 | 0.988439 |  | 0.39 | 5.80654 | 0 | 2.595466 |  | 0.39 | 6.35722 | 0.54 | 2.5939715 |  | 0.39 | 6.24223 | 0.46 | 1.229589
| 0.4 | 6.2212 | 0.83 | 1.398212 |  | 0.4 | 5.921 | 0.54 | 1.96399 |  | 0.4 | 6.0922 | 1.77 | 1.608016 |  | 0.4 | 5.6634 | 0.45 | 2.828396 |  | 0.4 | 5.8972 | 0.33 | 1.997303 |  | 0.4 | 6.328 | 0.32 | 1.737171 |  | 0.4 | 5.8012 | 0.44 | 3.129992 |  | 0.4 | 6.2092 | 0.69 | 2.844621 |  | 0.4 | 5.842 | 1.36 | 2.206208 |  | 0.4 | 5.5108 | 0.57 | 3.203912 |  | 0.4 | 5.6848 | 2.7 | 2.521341 |  | 0.4 | 5.456 | 1.033 | 3.434467 |  | 0.4 | 6.4708 | 0.21 | 0.8030274 |  | 0.4 | 5.5344 | 0 | 4.17608 |  | 0.4 | 5.5924 | 0.996 | 2.23608 |  | 0.4 | 5.8498 | 0 | 1.646316 |  | 0.4 | 5.5028 | 3 | 3.033274 |  | 0.4 | 5.954 | 0.2 | 2.769274 |  | 0.4 | 6.064 | 0 | 0.971266 |  | 0.4 | 5.8114 | 0 | 2.590221 |  | 0.4 | 6.3592 | 0.54 | 2.5729 |  | 0.4 | 6.2458 | 0.46 | 1.204609
| 0.41 | 6.22548 | 0.83 | 1.395115 |  | 0.41 | 5.92315 | 0.54 | 1.955708 |  | 0.41 | 6.09863 | 1.77 | 1.595877 |  | 0.41 | 5.65911 | 0.45 | 2.841355 |  | 0.41 | 5.89338 | 0.33 | 2.007134 |  | 0.41 | 6.32425 | 0.32 | 1.744256 |  | 0.41 | 5.79898 | 0.44 | 3.120295 |  | 0.41 | 6.20743 | 0.69 | 2.831066 |  | 0.41 | 5.84635 | 1.36 | 2.19934 |  | 0.41 | 5.51342 | 0.57 | 3.192216 |  | 0.41 | 5.69177 | 2.7 | 2.501315 |  | 0.41 | 5.4507 | 1.033 | 3.456965 |  | 0.41 | 6.47062 | 0.21 | 0.7863079 |  | 0.41 | 5.53226 | 0 | 4.169232 |  | 0.41 | 5.59706 | 0.996 | 2.2019356 |  | 0.41 | 5.85017 | 0 | 1.627878 |  | 0.41 | 5.51192 | 3 | 2.992656 |  | 0.41 | 5.9556 | 0.2 | 2.749576 |  | 0.41 | 6.06435 | 0 | 0.954093 |  | 0.41 | 5.81626 | 0 | 2.584977 |  | 0.41 | 6.36118 | 0.54 | 2.5519365 |  | 0.41 | 6.24937 | 0.46 | 1.179722
| 0.42 | 6.22976 | 0.83 | 1.392185 |  | 0.42 | 5.9253 | 0.54 | 1.947533 |  | 0.42 | 6.10506 | 1.77 | 1.584092 |  | 0.42 | 5.65482 | 0.45 | 2.854403 |  | 0.42 | 5.88956 | 0.33 | 2.017031 |  | 0.42 | 6.3205 | 0.32 | 1.751405 |  | 0.42 | 5.79676 | 0.44 | 3.110687 |  | 0.42 | 6.20566 | 0.69 | 2.817648 |  | 0.42 | 5.8507 | 1.36 | 2.192744 |  | 0.42 | 5.51604 | 0.57 | 3.180635 |  | 0.42 | 5.69874 | 2.7 | 2.481828 |  | 0.42 | 5.4454 | 1.033 | 3.479669 |  | 0.42 | 6.47044 | 0.21 | 0.7696303 |  | 0.42 | 5.53012 | 0 | 4.162384 |  | 0.42 | 5.60172 | 0.996 | 2.1679904 |  | 0.42 | 5.85054 | 0 | 1.609439 |  | 0.42 | 5.52104 | 3 | 2.952638 |  | 0.42 | 5.9572 | 0.2 | 2.729918 |  | 0.42 | 6.0647 | 0 | 0.93692 |  | 0.42 | 5.82112 | 0 | 2.579732 |  | 0.42 | 6.36316 | 0.54 | 2.531081 |  | 0.42 | 6.25294 | 0.46 | 1.154926
| 0.43 | 6.23404 | 0.83 | 1.38942 |  | 0.43 | 5.92745 | 0.54 | 1.939466 |  | 0.43 | 6.11149 | 1.77 | 1.572661 |  | 0.43 | 5.65053 | 0.45 | 2.867541 |  | 0.43 | 5.88574 | 0.33 | 2.026994 |  | 0.43 | 6.31675 | 0.32 | 1.758618 |  | 0.43 | 5.79454 | 0.44 | 3.101167 |  | 0.43 | 6.20389 | 0.69 | 2.804369 |  | 0.43 | 5.85505 | 1.36 | 2.18642 |  | 0.43 | 5.51866 | 0.57 | 3.169168 |  | 0.43 | 5.70571 | 2.7 | 2.462882 |  | 0.43 | 5.4401 | 1.033 | 3.50258 |  | 0.43 | 6.47026 | 0.21 | 0.7529947 |  | 0.43 | 5.52798 | 0 | 4.155536 |  | 0.43 | 5.60638 | 0.996 | 2.1342444 |  | 0.43 | 5.85091 | 0 | 1.591 |  | 0.43 | 5.53016 | 3 | 2.91322 |  | 0.43 | 5.9588 | 0.2 | 2.7103 |  | 0.43 | 6.06505 | 0 | 0.919747 |  | 0.43 | 5.82598 | 0 | 2.574488 |  | 0.43 | 6.36514 | 0.54 | 2.5103335 |  | 0.43 | 6.25651 | 0.46 | 1.130222
| 0.44 | 6.23832 | 0.83 | 1.386822 |  | 0.44 | 5.9296 | 0.54 | 1.931508 |  | 0.44 | 6.11792 | 1.77 | 1.561584 |  | 0.44 | 5.64624 | 0.45 | 2.88077 |  | 0.44 | 5.88192 | 0.33 | 2.037023 |  | 0.44 | 6.313 | 0.32 | 1.765895 |  | 0.44 | 5.79232 | 0.44 | 3.091735 |  | 0.44 | 6.20212 | 0.69 | 2.791227 |  | 0.44 | 5.8594 | 1.36 | 2.180367 |  | 0.44 | 5.52128 | 0.57 | 3.157815 |  | 0.44 | 5.71268 | 2.7 | 2.444475 |  | 0.44 | 5.4348 | 1.033 | 3.525697 |  | 0.44 | 6.47008 | 0.21 | 0.7364012 |  | 0.44 | 5.52584 | 0 | 4.148688 |  | 0.44 | 5.61104 | 0.996 | 2.1006976 |  | 0.44 | 5.85128 | 0 | 1.572562 |  | 0.44 | 5.53928 | 3 | 2.874402 |  | 0.44 | 5.9604 | 0.2 | 2.690722 |  | 0.44 | 6.0654 | 0 | 0.902574 |  | 0.44 | 5.83084 | 0 | 2.569243 |  | 0.44 | 6.36712 | 0.54 | 2.489694 |  | 0.44 | 6.26008 | 0.46 | 1.105611
| 0.45 | 6.2426 | 0.83 | 1.38439 |  | 0.45 | 5.93175 | 0.54 | 1.923657 |  | 0.45 | 6.12435 | 1.77 | 1.550861 |  | 0.45 | 5.64195 | 0.45 | 2.894088 |  | 0.45 | 5.8781 | 0.33 | 2.047118 |  | 0.45 | 6.30925 | 0.32 | 1.773236 |  | 0.45 | 5.7901 | 0.44 | 3.08239 |  | 0.45 | 6.20035 | 0.69 | 2.778224 |  | 0.45 | 5.86375 | 1.36 | 2.174587 |  | 0.45 | 5.5239 | 0.57 | 3.146575 |  | 0.45 | 5.71965 | 2.7 | 2.426609 |  | 0.45 | 5.4295 | 1.033 | 3.549021 |  | 0.45 | 6.4699 | 0.21 | 0.7198496 |  | 0.45 | 5.5237 | 0 | 4.14184 |  | 0.45 | 5.6157 | 0.996 | 2.06735 |  | 0.45 | 5.85165 | 0 | 1.554123 |  | 0.45 | 5.5484 | 3 | 2.836184 |  | 0.45 | 5.962 | 0.2 | 2.671184 |  | 0.45 | 6.06575 | 0 | 0.885401 |  | 0.45 | 5.8357 | 0 | 2.563999 |  | 0.45 | 6.3691 | 0.54 | 2.4691625 |  | 0.45 | 6.26365 | 0.46 | 1.081091
| 0.46 | 6.24688 | 0.83 | 1.382123 |  | 0.46 | 5.9339 | 0.54 | 1.915914 |  | 0.46 | 6.13078 | 1.77 | 1.540492 |  | 0.46 | 5.63766 | 0.45 | 2.907497 |  | 0.46 | 5.87428 | 0.33 | 2.057279 |  | 0.46 | 6.3055 | 0.32 | 1.780641 |  | 0.46 | 5.78788 | 0.44 | 3.073134 |  | 0.46 | 6.19858 | 0.69 | 2.765358 |  | 0.46 | 5.8681 | 1.36 | 2.169079 |  | 0.46 | 5.52652 | 0.57 | 3.13545 |  | 0.46 | 5.72662 | 2.7 | 2.409282 |  | 0.46 | 5.4242 | 1.033 | 3.572551 |  | 0.46 | 6.46972 | 0.21 | 0.70334 |  | 0.46 | 5.52156 | 0 | 4.134992 |  | 0.46 | 5.62036 | 0.996 | 2.0342016 |  | 0.46 | 5.85202 | 0 | 1.535685 |  | 0.46 | 5.55752 | 3 | 2.798566 |  | 0.46 | 5.9636 | 0.2 | 2.651686 |  | 0.46 | 6.0661 | 0 | 0.868228 |  | 0.46 | 5.84056 | 0 | 2.558754 |  | 0.46 | 6.37108 | 0.54 | 2.448739 |  | 0.46 | 6.26722 | 0.46 | 1.056664
| 0.47 | 6.25116 | 0.83 | 1.380023 |  | 0.47 | 5.93605 | 0.54 | 1.908279 |  | 0.47 | 6.13721 | 1.77 | 1.530476 |  | 0.47 | 5.63337 | 0.45 | 2.920995 |  | 0.47 | 5.87046 | 0.33 | 2.067506 |  | 0.47 | 6.30175 | 0.32 | 1.78811 |  | 0.47 | 5.78566 | 0.44 | 3.063966 |  | 0.47 | 6.19681 | 0.69 | 2.752631 |  | 0.47 | 5.87245 | 1.36 | 2.163843 |  | 0.47 | 5.52914 | 0.57 | 3.124439 |  | 0.47 | 5.73359 | 2.7 | 2.392496 |  | 0.47 | 5.4189 | 1.033 | 3.596288 |  | 0.47 | 6.46954 | 0.21 | 0.6868725 |  | 0.47 | 5.51942 | 0 | 4.128144 |  | 0.47 | 5.62502 | 0.996 | 2.0012524 |  | 0.47 | 5.85239 | 0 | 1.517246 |  | 0.47 | 5.56664 | 3 | 2.761547 |  | 0.47 | 5.9652 | 0.2 | 2.632227 |  | 0.47 | 6.06645 | 0 | 0.851055 |  | 0.47 | 5.84542 | 0 | 2.55351 |  | 0.47 | 6.37306 | 0.54 | 2.4284235 |  | 0.47 | 6.27079 | 0.46 | 1.032328
| 0.48 | 6.25544 | 0.83 | 1.378089 |  | 0.48 | 5.9382 | 0.54 | 1.900753 |  | 0.48 | 6.14364 | 1.77 | 1.520815 |  | 0.48 | 5.62908 | 0.45 | 2.934583 |  | 0.48 | 5.86664 | 0.33 | 2.077799 |  | 0.48 | 6.298 | 0.32 | 1.795643 |  | 0.48 | 5.78344 | 0.44 | 3.054886 |  | 0.48 | 6.19504 | 0.69 | 2.740041 |  | 0.48 | 5.8768 | 1.36 | 2.158878 |  | 0.48 | 5.53176 | 0.57 | 3.113542 |  | 0.48 | 5.74056 | 2.7 | 2.376249 |  | 0.48 | 5.4136 | 1.033 | 3.620232 |  | 0.48 | 6.46936 | 0.21 | 0.6704469 |  | 0.48 | 5.51728 | 0 | 4.121296 |  | 0.48 | 5.62968 | 0.996 | 1.9685024 |  | 0.48 | 5.85276 | 0 | 1.498807 |  | 0.48 | 5.57576 | 3 | 2.725129 |  | 0.48 | 5.9668 | 0.2 | 2.612809 |  | 0.48 | 6.0668 | 0 | 0.833882 |  | 0.48 | 5.85028 | 0 | 2.548265 |  | 0.48 | 6.37504 | 0.54 | 2.408216 |  | 0.48 | 6.27436 | 0.46 | 1.008084
| 0.49 | 6.25972 | 0.83 | 1.37632 |  | 0.49 | 5.94035 | 0.54 | 1.893334 |  | 0.49 | 6.15007 | 1.77 | 1.511508 |  | 0.49 | 5.62479 | 0.45 | 2.948262 |  | 0.49 | 5.86282 | 0.33 | 2.088157 |  | 0.49 | 6.29425 | 0.32 | 1.80324 |  | 0.49 | 5.78122 | 0.44 | 3.045894 |  | 0.49 | 6.19327 | 0.69 | 2.72759 |  | 0.49 | 5.88115 | 1.36 | 2.154186 |  | 0.49 | 5.53438 | 0.57 | 3.102759 |  | 0.49 | 5.74753 | 2.7 | 2.360543 |  | 0.49 | 5.4083 | 1.033 | 3.644383 |  | 0.49 | 6.46918 | 0.21 | 0.6540633 |  | 0.49 | 5.51514 | 0 | 4.114448 |  | 0.49 | 5.63434 | 0.996 | 1.9359516 |  | 0.49 | 5.85313 | 0 | 1.480369 |  | 0.49 | 5.58488 | 3 | 2.689311 |  | 0.49 | 5.9684 | 0.2 | 2.593431 |  | 0.49 | 6.06715 | 0 | 0.816709 |  | 0.49 | 5.85514 | 0 | 2.543021 |  | 0.49 | 6.37702 | 0.54 | 2.3881165 |  | 0.49 | 6.27793 | 0.46 | 0.9839328
| 0.5 | 6.264 | 0.83 | 1.374718 |  | 0.5 | 5.9425 | 0.54 | 1.886023 |  | 0.5 | 6.1565 | 1.77 | 1.502555 |  | 0.5 | 5.6205 | 0.45 | 2.96203 |  | 0.5 | 5.859 | 0.33 | 2.098582 |  | 0.5 | 6.2905 | 0.32 | 1.810901 |  | 0.5 | 5.779 | 0.44 | 3.036989 |  | 0.5 | 6.1915 | 0.69 | 2.715276 |  | 0.5 | 5.8855 | 1.36 | 2.149766 |  | 0.5 | 5.537 | 0.57 | 3.092089 |  | 0.5 | 5.7545 | 2.7 | 2.345376 |  | 0.5 | 5.403 | 1.033 | 3.668739 |  | 0.5 | 6.469 | 0.21 | 0.6377218 |  | 0.5 | 5.513 | 0 | 4.1076 |  | 0.5 | 5.639 | 0.996 | 1.9036 |  | 0.5 | 5.8535 | 0 | 1.46193 |  | 0.5 | 5.594 | 3 | 2.654093 |  | 0.5 | 5.97 | 0.2 | 2.574093 |  | 0.5 | 6.0675 | 0 | 0.799536 |  | 0.5 | 5.86 | 0 | 2.537776 |  | 0.5 | 6.379 | 0.54 | 2.368125 |  | 0.5 | 6.2815 | 0.46 | 0.9598732
| 0.51 | 6.26828 | 0.83 | 1.373282 |  | 0.51 | 5.94465 | 0.54 | 1.87882 |  | 0.51 | 6.16293 | 1.77 | 1.493956 |  | 0.51 | 5.61621 | 0.45 | 2.975889 |  | 0.51 | 5.85518 | 0.33 | 2.109073 |  | 0.51 | 6.28675 | 0.32 | 1.8186265 |  | 0.51 | 5.77678 | 0.44 | 3.028173 |  | 0.51 | 6.18973 | 0.69 | 2.703101 |  | 0.51 | 5.88985 | 1.36 | 2.145618 |  | 0.51 | 5.53962 | 0.57 | 3.081534 |  | 0.51 | 5.76147 | 2.7 | 2.33075 |  | 0.51 | 5.3977 | 1.033 | 3.693303 |  | 0.51 | 6.46882 | 0.21 | 0.6214222 |  | 0.51 | 5.51086 | 0 | 4.100752 |  | 0.51 | 5.64366 | 0.996 | 1.8714476 |  | 0.51 | 5.85387 | 0 | 1.443492 |  | 0.51 | 5.60312 | 3 | 2.619475 |  | 0.51 | 5.9716 | 0.2 | 2.554795 |  | 0.51 | 6.06785 | 0 | 0.782363 |  | 0.51 | 5.86486 | 0 | 2.532532 |  | 0.51 | 6.38098 | 0.54 | 2.3482415 |  | 0.51 | 6.28507 | 0.46 | 0.9359057
| 0.52 | 6.27256 | 0.83 | 1.372011 |  | 0.52 | 5.9468 | 0.54 | 1.871726 |  | 0.52 | 6.16936 | 1.77 | 1.485711 |  | 0.52 | 5.61192 | 0.45 | 2.989837 |  | 0.52 | 5.85136 | 0.33 | 2.11963 |  | 0.52 | 6.283 | 0.32 | 1.826416 |  | 0.52 | 5.77456 | 0.44 | 3.019445 |  | 0.52 | 6.18796 | 0.69 | 2.691064 |  | 0.52 | 5.8942 | 1.36 | 2.141741 |  | 0.52 | 5.54224 | 0.57 | 3.071093 |  | 0.52 | 5.76844 | 2.7 | 2.316664 |  | 0.52 | 5.3924 | 1.033 | 3.718073 |  | 0.52 | 6.46864 | 0.21 | 0.6051646 |  | 0.52 | 5.50872 | 0 | 4.093904 |  | 0.52 | 5.64832 | 0.996 | 1.8394944 |  | 0.52 | 5.85424 | 0 | 1.425053 |  | 0.52 | 5.61224 | 3 | 2.585457 |  | 0.52 | 5.9732 | 0.2 | 2.535537 |  | 0.52 | 6.0682 | 0 | 0.76519 |  | 0.52 | 5.86972 | 0 | 2.527288 |  | 0.52 | 6.38296 | 0.54 | 2.328466 |  | 0.52 | 6.28864 | 0.46 | 0.9120301
| 0.53 | 6.27684 | 0.83 | 1.370907 |  | 0.53 | 5.94895 | 0.54 | 1.864739 |  | 0.53 | 6.17579 | 1.77 | 1.47782 |  | 0.53 | 5.60763 | 0.45 | 3.003875 |  | 0.53 | 5.84754 | 0.33 | 2.130253 |  | 0.53 | 6.27925 | 0.32 | 1.834269 |  | 0.53 | 5.77234 | 0.44 | 3.010805 |  | 0.53 | 6.18619 | 0.69 | 2.679164 |  | 0.53 | 5.89855 | 1.36 | 2.138137 |  | 0.53 | 5.54486 | 0.57 | 3.060766 |  | 0.53 | 5.77541 | 2.7 | 2.303117 |  | 0.53 | 5.3871 | 1.033 | 3.74305 |  | 0.53 | 6.46846 | 0.21 | 0.5889491 |  | 0.53 | 5.50658 | 0 | 4.087056 |  | 0.53 | 5.65298 | 0.996 | 1.8077404 |  | 0.53 | 5.85461 | 0 | 1.406614 |  | 0.53 | 5.62136 | 3 | 2.552039 |  | 0.53 | 5.9748 | 0.2 | 2.516319 |  | 0.53 | 6.06855 | 0 | 0.748017 |  | 0.53 | 5.87458 | 0 | 2.522043 |  | 0.53 | 6.38494 | 0.54 | 2.3087985 |  | 0.53 | 6.29221 | 0.46 | 0.8882465
| 0.54 | 6.28112 | 0.83 | 1.369969 |  | 0.54 | 5.9511 | 0.54 | 1.85786 |  | 0.54 | 6.18222 | 1.77 | 1.470283 |  | 0.54 | 5.60334 | 0.45 | 3.018004 |  | 0.54 | 5.84372 | 0.33 | 2.140942 |  | 0.54 | 6.2755 | 0.32 | 1.842186 |  | 0.54 | 5.77012 | 0.44 | 3.002253 |  | 0.54 | 6.18442 | 0.69 | 2.667403 |  | 0.54 | 5.9029 | 1.36 | 2.134805 |  | 0.54 | 5.54748 | 0.57 | 3.050553 |  | 0.54 | 5.78238 | 2.7 | 2.290111 |  | 0.54 | 5.3818 | 1.033 | 3.768233 |  | 0.54 | 6.46828 | 0.21 | 0.5727755 |  | 0.54 | 5.50444 | 0 | 4.080208 |  | 0.54 | 5.65764 | 0.996 | 1.7761856 |  | 0.54 | 5.85498 | 0 | 1.388176 |  | 0.54 | 5.63048 | 3 | 2.51922 |  | 0.54 | 5.9764 | 0.2 | 2.49714 |  | 0.54 | 6.0689 | 0 | 0.730844 |  | 0.54 | 5.87944 | 0 | 2.516799 |  | 0.54 | 6.38692 | 0.54 | 2.289239 |  | 0.54 | 6.29578 | 0.46 | 0.8645549
| 0.55 | 6.2854 | 0.83 | 1.369196 |  | 0.55 | 5.95325 | 0.54 | 1.851089 |  | 0.55 | 6.18865 | 1.77 | 1.4631 |  | 0.55 | 5.59905 | 0.45 | 3.032222 |  | 0.55 | 5.8399 | 0.33 | 2.151697 |  | 0.55 | 6.27175 | 0.32 | 1.850167 |  | 0.55 | 5.7679 | 0.44 | 2.993788 |  | 0.55 | 6.18265 | 0.69 | 2.655779 |  | 0.55 | 5.90725 | 1.36 | 2.131745 |  | 0.55 | 5.5501 | 0.57 | 3.040453 |  | 0.55 | 5.78935 | 2.7 | 2.277644 |  | 0.55 | 5.3765 | 1.033 | 3.793623 |  | 0.55 | 6.4681 | 0.21 | 0.556644 |  | 0.55 | 5.5023 | 0 | 4.07336 |  | 0.55 | 5.6623 | 0.996 | 1.74483 |  | 0.55 | 5.85535 | 0 | 1.369737 |  | 0.55 | 5.6396 | 3 | 2.487002 |  | 0.55 | 5.978 | 0.2 | 2.478002 |  | 0.55 | 6.06925 | 0 | 0.713671 |  | 0.55 | 5.8843 | 0 | 2.511554 |  | 0.55 | 6.3889 | 0.54 | 2.2697875 |  | 0.55 | 6.29935 | 0.46 | 0.8409553
| 0.56 | 6.28968 | 0.83 | 1.36859 |  | 0.56 | 5.9554 | 0.54 | 1.844427 |  | 0.56 | 6.19508 | 1.77 | 1.456271 |  | 0.56 | 5.59476 | 0.45 | 3.046531 |  | 0.56 | 5.83608 | 0.33 | 2.162518 |  | 0.56 | 6.268 | 0.32 | 1.858212 |  | 0.56 | 5.76568 | 0.44 | 2.985412 |  | 0.56 | 6.18088 | 0.69 | 2.644294 |  | 0.56 | 5.9116 | 1.36 | 2.128956 |  | 0.56 | 5.55272 | 0.57 | 3.030468 |  | 0.56 | 5.79632 | 2.7 | 2.265718 |  | 0.56 | 5.3712 | 1.033 | 3.819219 |  | 0.56 | 6.46792 | 0.21 | 0.5405544 |  | 0.56 | 5.50016 | 0 | 4.066512 |  | 0.56 | 5.66696 | 0.996 | 1.7136736 |  | 0.56 | 5.85572 | 0 | 1.351299 |  | 0.56 | 5.64872 | 3 | 2.455384 |  | 0.56 | 5.9796 | 0.2 | 2.458904 |  | 0.56 | 6.0696 | 0 | 0.696498 |  | 0.56 | 5.88916 | 0 | 2.50631 |  | 0.56 | 6.39088 | 0.54 | 2.250444 |  | 0.56 | 6.30292 | 0.46 | 0.8174477
| 0.57 | 6.29396 | 0.83 | 1.368149 |  | 0.57 | 5.95755 | 0.54 | 1.837872 |  | 0.57 | 6.20151 | 1.77 | 1.449795 |  | 0.57 | 5.59047 | 0.45 | 3.060929 |  | 0.57 | 5.83226 | 0.33 | 2.173405 |  | 0.57 | 6.26425 | 0.32 | 1.866321 |  | 0.57 | 5.76346 | 0.44 | 2.977124 |  | 0.57 | 6.17911 | 0.69 | 2.632946 |  | 0.57 | 5.91595 | 1.36 | 2.12644 |  | 0.57 | 5.55534 | 0.57 | 3.020597 |  | 0.57 | 5.80329 | 2.7 | 2.254331 |  | 0.57 | 5.3659 | 1.033 | 3.845023 |  | 0.57 | 6.46774 | 0.21 | 0.5245068 |  | 0.57 | 5.49802 | 0 | 4.059664 |  | 0.57 | 5.67162 | 0.996 | 1.6827164 |  | 0.57 | 5.85609 | 0 | 1.33286 |  | 0.57 | 5.65784 | 3 | 2.424366 |  | 0.57 | 5.9812 | 0.2 | 2.439846 |  | 0.57 | 6.06995 | 0 | 0.679325 |  | 0.57 | 5.89402 | 0 | 2.501065 |  | 0.57 | 6.39286 | 0.54 | 2.2312085 |  | 0.57 | 6.30649 | 0.46 | 0.7940321
| 0.58 | 6.29824 | 0.83 | 1.367875 |  | 0.58 | 5.9597 | 0.54 | 1.831425 |  | 0.58 | 6.20794 | 1.77 | 1.443674 |  | 0.58 | 5.58618 | 0.45 | 3.075417 |  | 0.58 | 5.82844 | 0.33 | 2.184358 |  | 0.58 | 6.2605 | 0.32 | 1.874494 |  | 0.58 | 5.76124 | 0.44 | 2.968924 |  | 0.58 | 6.17734 | 0.69 | 2.621737 |  | 0.58 | 5.9203 | 1.36 | 2.124196 |  | 0.58 | 5.55796 | 0.57 | 3.01084 |  | 0.58 | 5.81026 | 2.7 | 2.243485 |  | 0.58 | 5.3606 | 1.033 | 3.871032 |  | 0.58 | 6.46756 | 0.21 | 0.5085013 |  | 0.58 | 5.49588 | 0 | 4.052816 |  | 0.58 | 5.67628 | 0.996 | 1.6519584 |  | 0.58 | 5.85646 | 0 | 1.314421 |  | 0.58 | 5.66696 | 3 | 2.393948 |  | 0.58 | 5.9828 | 0.2 | 2.420828 |  | 0.58 | 6.0703 | 0 | 0.662152 |  | 0.58 | 5.89888 | 0 | 2.495821 |  | 0.58 | 6.39484 | 0.54 | 2.212081 |  | 0.58 | 6.31006 | 0.46 | 0.7707085
| 0.59 | 6.30252 | 0.83 | 1.367767 |  | 0.59 | 5.96185 | 0.54 | 1.825086 |  | 0.59 | 6.21437 | 1.77 | 1.437907 |  | 0.59 | 5.58189 | 0.45 | 3.089996 |  | 0.59 | 5.82462 | 0.33 | 2.195377 |  | 0.59 | 6.25675 | 0.32 | 1.882731 |  | 0.59 | 5.75902 | 0.44 | 2.960812 |  | 0.59 | 6.17557 | 0.69 | 2.610665 |  | 0.59 | 5.92465 | 1.36 | 2.122224 |  | 0.59 | 5.56058 | 0.57 | 3.001197 |  | 0.59 | 5.81723 | 2.7 | 2.233178 |  | 0.59 | 5.3553 | 1.033 | 3.897249 |  | 0.59 | 6.46738 | 0.21 | 0.4925377 |  | 0.59 | 5.49374 | 0 | 4.045968 |  | 0.59 | 5.68094 | 0.996 | 1.6213996 |  | 0.59 | 5.85683 | 0 | 1.295983 |  | 0.59 | 5.67608 | 3 | 2.36413 |  | 0.59 | 5.9844 | 0.2 | 2.40185 |  | 0.59 | 6.07065 | 0 | 0.644979 |  | 0.59 | 5.90374 | 0 | 2.490576 |  | 0.59 | 6.39682 | 0.54 | 2.1930615 |  | 0.59 | 6.31363 | 0.46 | 0.7474769
| 0.6 | 6.3068 | 0.83 | 1.367824 |  | 0.6 | 5.964 | 0.54 | 1.818856 |  | 0.6 | 6.2208 | 1.77 | 1.432494 |  | 0.6 | 5.5776 | 0.45 | 3.104664 |  | 0.6 | 5.8208 | 0.33 | 2.206462 |  | 0.6 | 6.253 | 0.32 | 1.891032 |  | 0.6 | 5.7568 | 0.44 | 2.952787 |  | 0.6 | 6.1738 | 0.69 | 2.599732 |  | 0.6 | 5.929 | 1.36 | 2.120523 |  | 0.6 | 5.5632 | 0.57 | 2.991667 |  | 0.6 | 5.8242 | 2.7 | 2.223412 |  | 0.6 | 5.35 | 1.033 | 3.923672 |  | 0.6 | 6.4672 | 0.21 | 0.4766161 |  | 0.6 | 5.4916 | 0 | 4.03912 |  | 0.6 | 5.6856 | 0.996 | 1.59104 |  | 0.6 | 5.8572 | 0 | 1.277544 |  | 0.6 | 5.6852 | 3 | 2.334912 |  | 0.6 | 5.986 | 0.2 | 2.382912 |  | 0.6 | 6.071 | 0 | 0.627806 |  | 0.6 | 5.9086 | 0 | 2.485332 |  | 0.6 | 6.3988 | 0.54 | 2.17415 |  | 0.6 | 6.3172 | 0.46 | 0.7243373
| 0.61 | 6.31108 | 0.83 | 1.368048 |  | 0.61 | 5.96615 | 0.54 | 1.812733 |  | 0.61 | 6.22723 | 1.77 | 1.427435 |  | 0.61 | 5.57331 | 0.45 | 3.119422 |  | 0.61 | 5.81698 | 0.33 | 2.217613 |  | 0.61 | 6.24925 | 0.32 | 1.899397 |  | 0.61 | 5.75458 | 0.44 | 2.944851 |  | 0.61 | 6.17203 | 0.69 | 2.588936 |  | 0.61 | 5.93335 | 1.36 | 2.119095 |  | 0.61 | 5.56582 | 0.57 | 2.982252 |  | 0.61 | 5.83117 | 2.7 | 2.214185 |  | 0.61 | 5.3447 | 1.033 | 3.950301 |  | 0.61 | 6.46702 | 0.21 | 0.4607366 |  | 0.61 | 5.48946 | 0 | 4.032272 |  | 0.61 | 5.69026 | 0.996 | 1.5608796 |  | 0.61 | 5.85757 | 0 | 1.259105 |  | 0.61 | 5.69432 | 3 | 2.306293 |  | 0.61 | 5.9876 | 0.2 | 2.364013 |  | 0.61 | 6.07135 | 0 | 0.610633 |  | 0.61 | 5.91346 | 0 | 2.480087 |  | 0.61 | 6.40078 | 0.54 | 2.1553465 |  | 0.61 | 6.32077 | 0.46 | 0.7012897
| 0.62 | 6.31536 | 0.83 | 1.368438 |  | 0.62 | 5.9683 | 0.54 | 1.806718 |  | 0.62 | 6.23366 | 1.77 | 1.42273 |  | 0.62 | 5.56902 | 0.45 | 3.134271 |  | 0.62 | 5.81316 | 0.33 | 2.22883 |  | 0.62 | 6.2455 | 0.32 | 1.907826 |  | 0.62 | 5.75236 | 0.44 | 2.937003 |  | 0.62 | 6.17026 | 0.69 | 2.578279 |  | 0.62 | 5.9377 | 1.36 | 2.117939 |  | 0.62 | 5.56844 | 0.57 | 2.972951 |  | 0.62 | 5.83814 | 2.7 | 2.205499 |  | 0.62 | 5.3394 | 1.033 | 3.977137 |  | 0.62 | 6.46684 | 0.21 | 0.444899 |  | 0.62 | 5.48732 | 0 | 4.025424 |  | 0.62 | 5.69492 | 0.996 | 1.5309184 |  | 0.62 | 5.85794 | 0 | 1.240667 |  | 0.62 | 5.70344 | 3 | 2.278275 |  | 0.62 | 5.9892 | 0.2 | 2.345155 |  | 0.62 | 6.0717 | 0 | 0.59346 |  | 0.62 | 5.91832 | 0 | 2.474843 |  | 0.62 | 6.40276 | 0.54 | 2.136651 |  | 0.62 | 6.32434 | 0.46 | 0.6783341
| 0.63 | 6.31964 | 0.83 | 1.368993 |  | 0.63 | 5.97045 | 0.54 | 1.800811 |  | 0.63 | 6.24009 | 1.77 | 1.418379 |  | 0.63 | 5.56473 | 0.45 | 3.149209 |  | 0.63 | 5.80934 | 0.33 | 2.240112 |  | 0.63 | 6.24175 | 0.32 | 1.916319 |  | 0.63 | 5.75014 | 0.44 | 2.929243 |  | 0.63 | 6.16849 | 0.69 | 2.567759 |  | 0.63 | 5.94205 | 1.36 | 2.117055 |  | 0.63 | 5.57106 | 0.57 | 2.963764 |  | 0.63 | 5.84511 | 2.7 | 2.197352 |  | 0.63 | 5.3341 | 1.033 | 4.00418 |  | 0.63 | 6.46666 | 0.21 | 0.4291034 |  | 0.63 | 5.48518 | 0 | 4.018576 |  | 0.63 | 5.69958 | 0.996 | 1.5011564 |  | 0.63 | 5.85831 | 0 | 1.222228 |  | 0.63 | 5.71256 | 3 | 2.250857 |  | 0.63 | 5.9908 | 0.2 | 2.326337 |  | 0.63 | 6.07205 | 0 | 0.576287 |  | 0.63 | 5.92318 | 0 | 2.469598 |  | 0.63 | 6.40474 | 0.54 | 2.1180635 |  | 0.63 | 6.32791 | 0.46 | 0.6554705
| 0.64 | 6.32392 | 0.83 | 1.369715 |  | 0.64 | 5.9726 | 0.54 | 1.795013 |  | 0.64 | 6.24652 | 1.77 | 1.414382 |  | 0.64 | 5.56044 | 0.45 | 3.164238 |  | 0.64 | 5.80552 | 0.33 | 2.251461 |  | 0.64 | 6.238 | 0.32 | 1.924876 |  | 0.64 | 5.74792 | 0.44 | 2.92157 |  | 0.64 | 6.16672 | 0.69 | 2.557378 |  | 0.64 | 5.9464 | 1.36 | 2.116442 |  | 0.64 | 5.57368 | 0.57 | 2.95469 |  | 0.64 | 5.85208 | 2.7 | 2.189746 |  | 0.64 | 5.3288 | 1.033 | 4.031429 |  | 0.64 | 6.46648 | 0.21 | 0.4133499 |  | 0.64 | 5.48304 | 0 | 4.011728 |  | 0.64 | 5.70424 | 0.996 | 1.4715936 |  | 0.64 | 5.85868 | 0 | 1.20379 |  | 0.64 | 5.72168 | 3 | 2.224039 |  | 0.64 | 5.9924 | 0.2 | 2.307559 |  | 0.64 | 6.0724 | 0 | 0.559114 |  | 0.64 | 5.92804 | 0 | 2.464354 |  | 0.64 | 6.40672 | 0.54 | 2.099584 |  | 0.64 | 6.33148 | 0.46 | 0.6326989
| 0.65 | 6.3282 | 0.83 | 1.370603 |  | 0.65 | 5.97475 | 0.54 | 1.789322 |  | 0.65 | 6.25295 | 1.77 | 1.410739 |  | 0.65 | 5.55615 | 0.45 | 3.179356 |  | 0.65 | 5.8017 | 0.33 | 2.262876 |  | 0.65 | 6.23425 | 0.32 | 1.933497 |  | 0.65 | 5.7457 | 0.44 | 2.913986 |  | 0.65 | 6.16495 | 0.69 | 2.547134 |  | 0.65 | 5.95075 | 1.36 | 2.116102 |  | 0.65 | 5.5763 | 0.57 | 2.945731 |  | 0.65 | 5.85905 | 2.7 | 2.182679 |  | 0.65 | 5.3235 | 1.033 | 4.058885 |  | 0.65 | 6.4663 | 0.21 | 0.3976383 |  | 0.65 | 5.4809 | 0 | 4.00488 |  | 0.65 | 5.7089 | 0.996 | 1.44223 |  | 0.65 | 5.85905 | 0 | 1.185351 |  | 0.65 | 5.7308 | 3 | 2.197821 |  | 0.65 | 5.994 | 0.2 | 2.288821 |  | 0.65 | 6.07275 | 0 | 0.541941 |  | 0.65 | 5.9329 | 0 | 2.459109 |  | 0.65 | 6.4087 | 0.54 | 2.0812125 |  | 0.65 | 6.33505 | 0.46 | 0.6100193
| 0.66 | 6.33248 | 0.83 | 1.371656 |  | 0.66 | 5.9769 | 0.54 | 1.783739 |  | 0.66 | 6.25938 | 1.77 | 1.407449 |  | 0.66 | 5.55186 | 0.45 | 3.194564 |  | 0.66 | 5.79788 | 0.33 | 2.274357 |  | 0.66 | 6.2305 | 0.32 | 1.942182 |  | 0.66 | 5.74348 | 0.44 | 2.90649 |  | 0.66 | 6.16318 | 0.69 | 2.537029 |  | 0.66 | 5.9551 | 1.36 | 2.116034 |  | 0.66 | 5.57892 | 0.57 | 2.936886 |  | 0.66 | 5.86602 | 2.7 | 2.176153 |  | 0.66 | 5.3182 | 1.033 | 4.086548 |  | 0.66 | 6.46612 | 0.21 | 0.3819687 |  | 0.66 | 5.47876 | 0 | 3.998032 |  | 0.66 | 5.71356 | 0.996 | 1.4130656 |  | 0.66 | 5.85942 | 0 | 1.166912 |  | 0.66 | 5.73992 | 3 | 2.172203 |  | 0.66 | 5.9956 | 0.2 | 2.270123 |  | 0.66 | 6.0731 | 0 | 0.524768 |  | 0.66 | 5.93776 | 0 | 2.453865 |  | 0.66 | 6.41068 | 0.54 | 2.062949 |  | 0.66 | 6.33862 | 0.46 | 0.5874317
| 0.67 | 6.33676 | 0.83 | 1.372876 |  | 0.67 | 5.97905 | 0.54 | 1.778264 |  | 0.67 | 6.26581 | 1.77 | 1.404514 |  | 0.67 | 5.54757 | 0.45 | 3.209863 |  | 0.67 | 5.79406 | 0.33 | 2.285904 |  | 0.67 | 6.22675 | 0.32 | 1.950931 |  | 0.67 | 5.74126 | 0.44 | 2.899082 |  | 0.67 | 6.16141 | 0.69 | 2.527061 |  | 0.67 | 5.95945 | 1.36 | 2.116237 |  | 0.67 | 5.58154 | 0.57 | 2.928155 |  | 0.67 | 5.87299 | 2.7 | 2.170166 |  | 0.67 | 5.3129 | 1.033 | 4.114417 |  | 0.67 | 6.46594 | 0.21 | 0.3663412 |  | 0.67 | 5.47662 | 0 | 3.991184 |  | 0.67 | 5.71822 | 0.996 | 1.3841004 |  | 0.67 | 5.85979 | 0 | 1.148474 |  | 0.67 | 5.74904 | 3 | 2.147185 |  | 0.67 | 5.9972 | 0.2 | 2.251465 |  | 0.67 | 6.07345 | 0 | 0.507595 |  | 0.67 | 5.94262 | 0 | 2.44862 |  | 0.67 | 6.41266 | 0.54 | 2.0447935 |  | 0.67 | 6.34219 | 0.46 | 0.5649361
| 0.68 | 6.34104 | 0.83 | 1.374261 |  | 0.68 | 5.9812 | 0.54 | 1.772898 |  | 0.68 | 6.27224 | 1.77 | 1.401933 |  | 0.68 | 5.54328 | 0.45 | 3.225251 |  | 0.68 | 5.79024 | 0.33 | 2.297517 |  | 0.68 | 6.223 | 0.32 | 1.959744 |  | 0.68 | 5.73904 | 0.44 | 2.891762 |  | 0.68 | 6.15964 | 0.69 | 2.517232 |  | 0.68 | 5.9638 | 1.36 | 2.116713 |  | 0.68 | 5.58416 | 0.57 | 2.919538 |  | 0.68 | 5.87996 | 2.7 | 2.16472 |  | 0.68 | 5.3076 | 1.033 | 4.142492 |  | 0.68 | 6.46576 | 0.21 | 0.3507556 |  | 0.68 | 5.47448 | 0 | 3.984336 |  | 0.68 | 5.72288 | 0.996 | 1.3553344 |  | 0.68 | 5.86016 | 0 | 1.130035 |  | 0.68 | 5.75816 | 3 | 2.122766 |  | 0.68 | 5.9988 | 0.2 | 2.232846 |  | 0.68 | 6.0738 | 0 | 0.490422 |  | 0.68 | 5.94748 | 0 | 2.443376 |  | 0.68 | 6.41464 | 0.54 | 2.026746 |  | 0.68 | 6.34576 | 0.46 | 0.5425326
| 0.69 | 6.34532 | 0.83 | 1.375813 |  | 0.69 | 5.98335 | 0.54 | 1.767639 |  | 0.69 | 6.27867 | 1.77 | 1.399706 |  | 0.69 | 5.53899 | 0.45 | 3.24073 |  | 0.69 | 5.78642 | 0.33 | 2.309196 |  | 0.69 | 6.21925 | 0.32 | 1.968621 |  | 0.69 | 5.73682 | 0.44 | 2.884529 |  | 0.69 | 6.15787 | 0.69 | 2.507541 |  | 0.69 | 5.96815 | 1.36 | 2.117461 |  | 0.69 | 5.58678 | 0.57 | 2.911034 |  | 0.69 | 5.88693 | 2.7 | 2.159814 |  | 0.69 | 5.3023 | 1.033 | 4.170775 |  | 0.69 | 6.46558 | 0.21 | 0.335212 |  | 0.69 | 5.47234 | 0 | 3.977488 |  | 0.69 | 5.72754 | 0.996 | 1.3267676 |  | 0.69 | 5.86053 | 0 | 1.111597 |  | 0.69 | 5.76728 | 3 | 2.098948 |  | 0.69 | 6.0004 | 0.2 | 2.214268 |  | 0.69 | 6.07415 | 0 | 0.473249 |  | 0.69 | 5.95234 | 0 | 2.438132 |  | 0.69 | 6.41662 | 0.54 | 2.0088065 |  | 0.69 | 6.34933 | 0.46 | 0.520221
| 0.7 | 6.3496 | 0.83 | 1.377531 |  | 0.7 | 5.9855 | 0.54 | 1.762488 |  | 0.7 | 6.2851 | 1.77 | 1.397833 |  | 0.7 | 5.5347 | 0.45 | 3.256298 |  | 0.7 | 5.7826 | 0.33 | 2.320941 |  | 0.7 | 6.2155 | 0.32 | 1.977562 |  | 0.7 | 5.7346 | 0.44 | 2.877385 |  | 0.7 | 6.1561 | 0.69 | 2.497987 |  | 0.7 | 5.9725 | 1.36 | 2.118481 |  | 0.7 | 5.5894 | 0.57 | 2.902645 |  | 0.7 | 5.8939 | 2.7 | 2.155447 |  | 0.7 | 5.297 | 1.033 | 4.199264 |  | 0.7 | 6.4654 | 0.21 | 0.3197105 |  | 0.7 | 5.4702 | 0 | 3.97064 |  | 0.7 | 5.7322 | 0.996 | 1.2984 |  | 0.7 | 5.8609 | 0 | 1.093158 |  | 0.7 | 5.7764 | 3 | 2.07573 |  | 0.7 | 6.002 | 0.2 | 2.19573 |  | 0.7 | 6.0745 | 0 | 0.456076 |  | 0.7 | 5.9572 | 0 | 2.432887 |  | 0.7 | 6.4186 | 0.54 | 1.990975 |  | 0.7 | 6.3529 | 0.46 | 0.4980014
| 0.71 | 6.35388 | 0.83 | 1.379414 |  | 0.71 | 5.98765 | 0.54 | 1.757445 |  | 0.71 | 6.29153 | 1.77 | 1.396314 |  | 0.71 | 5.53041 | 0.45 | 3.271956 |  | 0.71 | 5.77878 | 0.33 | 2.332752 |  | 0.71 | 6.21175 | 0.32 | 1.986567 |  | 0.71 | 5.73238 | 0.44 | 2.870329 |  | 0.71 | 6.15433 | 0.69 | 2.488572 |  | 0.71 | 5.97685 | 1.36 | 2.119772 |  | 0.71 | 5.59202 | 0.57 | 2.89437 |  | 0.71 | 5.90087 | 2.7 | 2.151621 |  | 0.71 | 5.2917 | 1.033 | 4.227959 |  | 0.71 | 6.46522 | 0.21 | 0.3042509 |  | 0.71 | 5.46806 | 0 | 3.963792 |  | 0.71 | 5.73686 | 0.996 | 1.2702316 |  | 0.71 | 5.86127 | 0 | 1.074719 |  | 0.71 | 5.78552 | 3 | 2.053112 |  | 0.71 | 6.0036 | 0.2 | 2.177232 |  | 0.71 | 6.07485 | 0 | 0.438903 |  | 0.71 | 5.96206 | 0 | 2.427643 |  | 0.71 | 6.42058 | 0.54 | 1.9732515 |  | 0.71 | 6.35647 | 0.46 | 0.4758738
| 0.72 | 6.35816 | 0.83 | 1.381464 |  | 0.72 | 5.9898 | 0.54 | 1.752511 |  | 0.72 | 6.29796 | 1.77 | 1.395149 |  | 0.72 | 5.52612 | 0.45 | 3.287705 |  | 0.72 | 5.77496 | 0.33 | 2.344629 |  | 0.72 | 6.208 | 0.32 | 1.995636 |  | 0.72 | 5.73016 | 0.44 | 2.863361 |  | 0.72 | 6.15256 | 0.69 | 2.479294 |  | 0.72 | 5.9812 | 1.36 | 2.121336 |  | 0.72 | 5.59464 | 0.57 | 2.886209 |  | 0.72 | 5.90784 | 2.7 | 2.148334 |  | 0.72 | 5.2864 | 1.033 | 4.256861 |  | 0.72 | 6.46504 | 0.21 | 0.2888334 |  | 0.72 | 5.46592 | 0 | 3.956944 |  | 0.72 | 5.74152 | 0.996 | 1.2422624 |  | 0.72 | 5.86164 | 0 | 1.056281 |  | 0.72 | 5.79464 | 3 | 2.031094 |  | 0.72 | 6.0052 | 0.2 | 2.158774 |  | 0.72 | 6.0752 | 0 | 0.42173 |  | 0.72 | 5.96692 | 0 | 2.422398 |  | 0.72 | 6.42256 | 0.54 | 1.955636 |  | 0.72 | 6.36004 | 0.46 | 0.4538382
| 0.73 | 6.36244 | 0.83 | 1.38368 |  | 0.73 | 5.99195 | 0.54 | 1.747684 |  | 0.73 | 6.30439 | 1.77 | 1.394338 |  | 0.73 | 5.52183 | 0.45 | 3.303543 |  | 0.73 | 5.77114 | 0.33 | 2.356572 |  | 0.73 | 6.20425 | 0.32 | 2.004769 |  | 0.73 | 5.72794 | 0.44 | 2.856481 |  | 0.73 | 6.15079 | 0.69 | 2.470155 |  | 0.73 | 5.98555 | 1.36 | 2.123172 |  | 0.73 | 5.59726 | 0.57 | 2.878162 |  | 0.73 | 5.91481 | 2.7 | 2.145588 |  | 0.73 | 5.2811 | 1.033 | 4.28597 |  | 0.73 | 6.46486 | 0.21 | 0.2734578 |  | 0.73 | 5.46378 | 0 | 3.950096 |  | 0.73 | 5.74618 | 0.996 | 1.2144924 |  | 0.73 | 5.86201 | 0 | 1.037842 |  | 0.73 | 5.80376 | 3 | 2.009676 |  | 0.73 | 6.0068 | 0.2 | 2.140356 |  | 0.73 | 6.07555 | 0 | 0.404557 |  | 0.73 | 5.97178 | 0 | 2.417154 |  | 0.73 | 6.42454 | 0.54 | 1.9381285 |  | 0.73 | 6.36361 | 0.46 | 0.4318946
| 0.74 | 6.36672 | 0.83 | 1.386061 |  | 0.74 | 5.9941 | 0.54 | 1.742965 |  | 0.74 | 6.31082 | 1.77 | 1.393881 |  | 0.74 | 5.51754 | 0.45 | 3.319472 |  | 0.74 | 5.76732 | 0.33 | 2.368581 |  | 0.74 | 6.2005 | 0.32 | 2.013966 |  | 0.74 | 5.72572 | 0.44 | 2.849688 |  | 0.74 | 6.14902 | 0.69 | 2.461153 |  | 0.74 | 5.9899 | 1.36 | 2.12528 |  | 0.74 | 5.59988 | 0.57 | 2.870228 |  | 0.74 | 5.92178 | 2.7 | 2.143381 |  | 0.74 | 5.2758 | 1.033 | 4.315285 |  | 0.74 | 6.46468 | 0.21 | 0.2581242 |  | 0.74 | 5.46164 | 0 | 3.943248 |  | 0.74 | 5.75084 | 0.996 | 1.1869216 |  | 0.74 | 5.86238 | 0 | 1.019404 |  | 0.74 | 5.81288 | 3 | 1.988858 |  | 0.74 | 6.0084 | 0.2 | 2.121978 |  | 0.74 | 6.0759 | 0 | 0.387384 |  | 0.74 | 5.97664 | 0 | 2.411909 |  | 0.74 | 6.42652 | 0.54 | 1.920729 |  | 0.74 | 6.36718 | 0.46 | 0.410043
| 0.75 | 6.371 | 0.83 | 1.388609 |  | 0.75 | 5.99625 | 0.54 | 1.738354 |  | 0.75 | 6.31725 | 1.77 | 1.393778 |  | 0.75 | 5.51325 | 0.45 | 3.33549 |  | 0.75 | 5.7635 | 0.33 | 2.380656 |  | 0.75 | 6.19675 | 0.32 | 2.023227 |  | 0.75 | 5.7235 | 0.44 | 2.842984 |  | 0.75 | 6.14725 | 0.69 | 2.45229 |  | 0.75 | 5.99425 | 1.36 | 2.127659 |  | 0.75 | 5.6025 | 0.57 | 2.862409 |  | 0.75 | 5.92875 | 2.7 | 2.141715 |  | 0.75 | 5.2705 | 1.033 | 4.344807 |  | 0.75 | 6.4645 | 0.21 | 0.2428327 |  | 0.75 | 5.4595 | 0 | 3.9364 |  | 0.75 | 5.7555 | 0.996 | 1.15955 |  | 0.75 | 5.86275 | 0 | 1.000965 |  | 0.75 | 5.822 | 3 | 1.968639 |  | 0.75 | 6.01 | 0.2 | 2.103639 |  | 0.75 | 6.07625 | 0 | 0.370211 |  | 0.75 | 5.9815 | 0 | 2.406665 |  | 0.75 | 6.4285 | 0.54 | 1.9034375 |  | 0.75 | 6.37075 | 0.46 | 0.3882834
| 0.76 | 6.37528 | 0.83 | 1.391323 |  | 0.76 | 5.9984 | 0.54 | 1.733852 |  | 0.76 | 6.32368 | 1.77 | 1.394028 |  | 0.76 | 5.50896 | 0.45 | 3.351598 |  | 0.76 | 5.75968 | 0.33 | 2.392797 |  | 0.76 | 6.193 | 0.32 | 2.032552 |  | 0.76 | 5.72128 | 0.44 | 2.836368 |  | 0.76 | 6.14548 | 0.69 | 2.443564 |  | 0.76 | 5.9986 | 1.36 | 2.130311 |  | 0.76 | 5.60512 | 0.57 | 2.854704 |  | 0.76 | 5.93572 | 2.7 | 2.140588 |  | 0.76 | 5.2652 | 1.033 | 4.374536 |  | 0.76 | 6.46432 | 0.21 | 0.2275831 |  | 0.76 | 5.45736 | 0 | 3.929552 |  | 0.76 | 5.76016 | 0.996 | 1.1323776 |  | 0.76 | 5.86312 | 0 | 0.9825265 |  | 0.76 | 5.83112 | 3 | 1.949021 |  | 0.76 | 6.0116 | 0.2 | 2.085341 |  | 0.76 | 6.0766 | 0 | 0.353038 |  | 0.76 | 5.98636 | 0 | 2.40142 |  | 0.76 | 6.43048 | 0.54 | 1.886254 |  | 0.76 | 6.37432 | 0.46 | 0.3666158
| 0.77 | 6.37956 | 0.83 | 1.394202 |  | 0.77 | 6.00055 | 0.54 | 1.729457 |  | 0.77 | 6.33011 | 1.77 | 1.394633 |  | 0.77 | 5.50467 | 0.45 | 3.367797 |  | 0.77 | 5.75586 | 0.33 | 2.405003 |  | 0.77 | 6.18925 | 0.32 | 2.041941 |  | 0.77 | 5.71906 | 0.44 | 2.82984 |  | 0.77 | 6.14371 | 0.69 | 2.434977 |  | 0.77 | 6.00295 | 1.36 | 2.133235 |  | 0.77 | 5.60774 | 0.57 | 2.847113 |  | 0.77 | 5.94269 | 2.7 | 2.140002 |  | 0.77 | 5.2599 | 1.033 | 4.404471 |  | 0.77 | 6.46414 | 0.21 | 0.2123755 |  | 0.77 | 5.45522 | 0 | 3.922704 |  | 0.77 | 5.76482 | 0.996 | 1.1054044 |  | 0.77 | 5.86349 | 0 | 0.9640879 |  | 0.77 | 5.84024 | 3 | 1.930003 |  | 0.77 | 6.0132 | 0.2 | 2.067083 |  | 0.77 | 6.07695 | 0 | 0.335865 |  | 0.77 | 5.99122 | 0 | 2.396176 |  | 0.77 | 6.43246 | 0.54 | 1.8691785 |  | 0.77 | 6.37789 | 0.46 | 0.3450402
| 0.78 | 6.38384 | 0.83 | 1.397248 |  | 0.78 | 6.0027 | 0.54 | 1.72517 |  | 0.78 | 6.33654 | 1.77 | 1.395592 |  | 0.78 | 5.50038 | 0.45 | 3.384085 |  | 0.78 | 5.75204 | 0.33 | 2.417276 |  | 0.78 | 6.1855 | 0.32 | 2.051394 |  | 0.78 | 5.71684 | 0.44 | 2.8234 |  | 0.78 | 6.14194 | 0.69 | 2.426527 |  | 0.78 | 6.0073 | 1.36 | 2.136431 |  | 0.78 | 5.61036 | 0.57 | 2.839636 |  | 0.78 | 5.94966 | 2.7 | 2.139955 |  | 0.78 | 5.2546 | 1.033 | 4.434613 |  | 0.78 | 6.46396 | 0.21 | 0.19721 |  | 0.78 | 5.45308 | 0 | 3.915856 |  | 0.78 | 5.76948 | 0.996 | 1.0786304 |  | 0.78 | 5.86386 | 0 | 0.9456493 |  | 0.78 | 5.84936 | 3 | 1.911585 |  | 0.78 | 6.0148 | 0.2 | 2.048865 |  | 0.78 | 6.0773 | 0 | 0.318692 |  | 0.78 | 5.99608 | 0 | 2.390931 |  | 0.78 | 6.43444 | 0.54 | 1.852211 |  | 0.78 | 6.38146 | 0.46 | 0.3235566
| 0.79 | 6.38812 | 0.83 | 1.40046 |  | 0.79 | 6.00485 | 0.54 | 1.720991 |  | 0.79 | 6.34297 | 1.77 | 1.396905 |  | 0.79 | 5.49609 | 0.45 | 3.400464 |  | 0.79 | 5.74822 | 0.33 | 2.429615 |  | 0.79 | 6.18175 | 0.32 | 2.060911 |  | 0.79 | 5.71462 | 0.44 | 2.817047 |  | 0.79 | 6.14017 | 0.69 | 2.418216 |  | 0.79 | 6.01165 | 1.36 | 2.139898 |  | 0.79 | 5.61298 | 0.57 | 2.832272 |  | 0.79 | 5.95663 | 2.7 | 2.140449 |  | 0.79 | 5.2493 | 1.033 | 4.464961 |  | 0.79 | 6.46378 | 0.21 | 0.1820864 |  | 0.79 | 5.45094 | 0 | 3.909008 |  | 0.79 | 5.77414 | 0.996 | 1.0520556 |  | 0.79 | 5.86423 | 0 | 0.9272106 |  | 0.79 | 5.85848 | 3 | 1.893767 |  | 0.79 | 6.0164 | 0.2 | 2.030687 |  | 0.79 | 6.07765 | 0 | 0.301519 |  | 0.79 | 6.00094 | 0 | 2.385687 |  | 0.79 | 6.43642 | 0.54 | 1.8353515 |  | 0.79 | 6.38503 | 0.46 | 0.302165
| 0.8 | 6.3924 | 0.83 | 1.403837 |  | 0.8 | 6.007 | 0.54 | 1.716921 |  | 0.8 | 6.3494 | 1.77 | 1.398572 |  | 0.8 | 5.4918 | 0.45 | 3.416932 |  | 0.8 | 5.7444 | 0.33 | 2.44202 |  | 0.8 | 6.178 | 0.32 | 2.070492 |  | 0.8 | 5.7124 | 0.44 | 2.810783 |  | 0.8 | 6.1384 | 0.69 | 2.410042 |  | 0.8 | 6.016 | 1.36 | 2.143638 |  | 0.8 | 5.6156 | 0.57 | 2.825023 |  | 0.8 | 5.9636 | 2.7 | 2.141482 |  | 0.8 | 5.244 | 1.033 | 4.495516 |  | 0.8 | 6.4636 | 0.21 | 0.1670048 |  | 0.8 | 5.4488 | 0 | 3.90216 |  | 0.8 | 5.7788 | 0.996 | 1.02568 |  | 0.8 | 5.8646 | 0 | 0.908772 |  | 0.8 | 5.8676 | 3 | 1.876549 |  | 0.8 | 6.018 | 0.2 | 2.012549 |  | 0.8 | 6.078 | 0 | 0.284346 |  | 0.8 | 6.0058 | 0 | 2.380442 |  | 0.8 | 6.4384 | 0.54 | 1.8186 |  | 0.8 | 6.3886 | 0.46 | 0.2808654
| 0.81 | 6.39668 | 0.83 | 1.407381 |  | 0.81 | 6.00915 | 0.54 | 1.712958 |  | 0.81 | 6.35583 | 1.77 | 1.400593 |  | 0.81 | 5.48751 | 0.45 | 3.43349 |  | 0.81 | 5.74058 | 0.33 | 2.454491 |  | 0.81 | 6.17425 | 0.32 | 2.080137 |  | 0.81 | 5.71018 | 0.44 | 2.804607 |  | 0.81 | 6.13663 | 0.69 | 2.402007 |  | 0.81 | 6.02035 | 1.36 | 2.14765 |  | 0.81 | 5.61822 | 0.57 | 2.817888 |  | 0.81 | 5.97057 | 2.7 | 2.143056 |  | 0.81 | 5.2387 | 1.033 | 4.526277 |  | 0.81 | 6.46342 | 0.21 | 0.1519653 |  | 0.81 | 5.44666 | 0 | 3.895312 |  | 0.81 | 5.78346 | 0.996 | 0.9995036 |  | 0.81 | 5.86497 | 0 | 0.8903334 |  | 0.81 | 5.87672 | 3 | 1.859931 |  | 0.81 | 6.0196 | 0.2 | 1.994451 |  | 0.81 | 6.07835 | 0 | 0.267173 |  | 0.81 | 6.01066 | 0 | 2.375198 |  | 0.81 | 6.44038 | 0.54 | 1.8019565 |  | 0.81 | 6.39217 | 0.46 | 0.2596578
| 0.82 | 6.40096 | 0.83 | 1.41109 |  | 0.82 | 6.0113 | 0.54 | 1.709103 |  | 0.82 | 6.36226 | 1.77 | 1.402968 |  | 0.82 | 5.48322 | 0.45 | 3.450139 |  | 0.82 | 5.73676 | 0.33 | 2.467028 |  | 0.82 | 6.1705 | 0.32 | 2.089846 |  | 0.82 | 5.70796 | 0.44 | 2.798519 |  | 0.82 | 6.13486 | 0.69 | 2.394109 |  | 0.82 | 6.0247 | 1.36 | 2.151934 |  | 0.82 | 5.62084 | 0.57 | 2.810867 |  | 0.82 | 5.97754 | 2.7 | 2.145169 |  | 0.82 | 5.2334 | 1.033 | 4.557245 |  | 0.82 | 6.46324 | 0.21 | 0.1369677 |  | 0.82 | 5.44452 | 0 | 3.888464 |  | 0.82 | 5.78812 | 0.996 | 0.9735264 |  | 0.82 | 5.86534 | 0 | 0.8718948 |  | 0.82 | 5.88584 | 3 | 1.843912 |  | 0.82 | 6.0212 | 0.2 | 1.976392 |  | 0.82 | 6.0787 | 0 | 0.25 |  | 0.82 | 6.01552 | 0 | 2.369953 |  | 0.82 | 6.44236 | 0.54 | 1.785421 |  | 0.82 | 6.39574 | 0.46 | 0.2385422
| 0.83 | 6.40524 | 0.83 | 1.414966 |  | 0.83 | 6.01345 | 0.54 | 1.705357 |  | 0.83 | 6.36869 | 1.77 | 1.405697 |  | 0.83 | 5.47893 | 0.45 | 3.466877 |  | 0.83 | 5.73294 | 0.33 | 2.479631 |  | 0.83 | 6.16675 | 0.32 | 2.099619 |  | 0.83 | 5.70574 | 0.44 | 2.792518 |  | 0.83 | 6.13309 | 0.69 | 2.38635 |  | 0.83 | 6.02905 | 1.36 | 2.156489 |  | 0.83 | 5.62346 | 0.57 | 2.803959 |  | 0.83 | 5.98451 | 2.7 | 2.147823 |  | 0.83 | 5.2281 | 1.033 | 4.58842 |  | 0.83 | 6.46306 | 0.21 | 0.1220121 |  | 0.83 | 5.44238 | 0 | 3.881616 |  | 0.83 | 5.79278 | 0.996 | 0.9477484 |  | 0.83 | 5.86571 | 0 | 0.8534562 |  | 0.83 | 5.89496 | 3 | 1.828494 |  | 0.83 | 6.0228 | 0.2 | 1.958374 |  | 0.83 | 6.07905 | 0 | 0.232827 |  | 0.83 | 6.02038 | 0 | 2.364709 |  | 0.83 | 6.44434 | 0.54 | 1.7689935 |  | 0.83 | 6.39931 | 0.46 | 0.2175186
| 0.84 | 6.40952 | 0.83 | 1.419008 |  | 0.84 | 6.0156 | 0.54 | 1.701718 |  | 0.84 | 6.37512 | 1.77 | 1.40878 |  | 0.84 | 5.47464 | 0.45 | 3.483706 |  | 0.84 | 5.72912 | 0.33 | 2.4923 |  | 0.84 | 6.163 | 0.32 | 2.109456 |  | 0.84 | 5.70352 | 0.44 | 2.786606 |  | 0.84 | 6.13132 | 0.69 | 2.378728 |  | 0.84 | 6.0334 | 1.36 | 2.161317 |  | 0.84 | 5.62608 | 0.57 | 2.797166 |  | 0.84 | 5.99148 | 2.7 | 2.151016 |  | 0.84 | 5.2228 | 1.033 | 4.619801 |  | 0.84 | 6.46288 | 0.21 | 0.1070986 |  | 0.84 | 5.44024 | 0 | 3.874768 |  | 0.84 | 5.79744 | 0.996 | 0.9221696 |  | 0.84 | 5.86608 | 0 | 0.8350176 |  | 0.84 | 5.90408 | 3 | 1.813676 |  | 0.84 | 6.0244 | 0.2 | 1.940396 |  | 0.84 | 6.0794 | 0 | 0.215654 |  | 0.84 | 6.02524 | 0 | 2.359464 |  | 0.84 | 6.44632 | 0.54 | 1.752674 |  | 0.84 | 6.40288 | 0.46 | 0.1965871
| 0.85 | 6.4138 | 0.83 | 1.423215 |  | 0.85 | 6.01775 | 0.54 | 1.698187 |  | 0.85 | 6.38155 | 1.77 | 1.412217 |  | 0.85 | 5.47035 | 0.45 | 3.500624 |  | 0.85 | 5.7253 | 0.33 | 2.505035 |  | 0.85 | 6.15925 | 0.32 | 2.1193575 |  | 0.85 | 5.7013 | 0.44 | 2.780782 |  | 0.85 | 6.12955 | 0.69 | 2.371245 |  | 0.85 | 6.03775 | 1.36 | 2.166417 |  | 0.85 | 5.6287 | 0.57 | 2.790487 |  | 0.85 | 5.99845 | 2.7 | 2.15475 |  | 0.85 | 5.2175 | 1.033 | 4.651389 |  | 0.85 | 6.4627 | 0.21 | 0.09222702 |  | 0.85 | 5.4381 | 0 | 3.86792 |  | 0.85 | 5.8021 | 0.996 | 0.89679 |  | 0.85 | 5.86645 | 0 | 0.816579 |  | 0.85 | 5.9132 | 3 | 1.799458 |  | 0.85 | 6.026 | 0.2 | 1.922458 |  | 0.85 | 6.07975 | 0 | 0.198481 |  | 0.85 | 6.0301 | 0 | 2.35422 |  | 0.85 | 6.4483 | 0.54 | 1.7364625 |  | 0.85 | 6.40645 | 0.46 | 0.1757475
| 0.86 | 6.41808 | 0.83 | 1.427589 |  | 0.86 | 6.0199 | 0.54 | 1.694764 |  | 0.86 | 6.38798 | 1.77 | 1.416007 |  | 0.86 | 5.46606 | 0.45 | 3.517632 |  | 0.86 | 5.72148 | 0.33 | 2.517836 |  | 0.86 | 6.1555 | 0.32 | 2.129323 |  | 0.86 | 5.69908 | 0.44 | 2.775046 |  | 0.86 | 6.12778 | 0.69 | 2.3639 |  | 0.86 | 6.0421 | 1.36 | 2.171789 |  | 0.86 | 5.63132 | 0.57 | 2.783922 |  | 0.86 | 6.00542 | 2.7 | 2.159024 |  | 0.86 | 5.2122 | 1.033 | 4.683184 |  | 0.86 | 6.46252 | 0.21 | 0.07739745 |  | 0.86 | 5.43596 | 0 | 3.861072 |  | 0.86 | 5.80676 | 0.996 | 0.8716096 |  | 0.86 | 5.86682 | 0 | 0.7981404 |  | 0.86 | 5.92232 | 3 | 1.78584 |  | 0.86 | 6.0276 | 0.2 | 1.90456 |  | 0.86 | 6.0801 | 0 | 0.181308 |  | 0.86 | 6.03496 | 0 | 2.348976 |  | 0.86 | 6.45028 | 0.54 | 1.720359 |  | 0.86 | 6.41002 | 0.46 | 0.1549999
| 0.87 | 6.42236 | 0.83 | 1.432129 |  | 0.87 | 6.02205 | 0.54 | 1.69145 |  | 0.87 | 6.39441 | 1.77 | 1.420152 |  | 0.87 | 5.46177 | 0.45 | 3.534731 |  | 0.87 | 5.71766 | 0.33 | 2.530703 |  | 0.87 | 6.15175 | 0.32 | 2.139352 |  | 0.87 | 5.69686 | 0.44 | 2.769398 |  | 0.87 | 6.12601 | 0.69 | 2.356692 |  | 0.87 | 6.04645 | 1.36 | 2.177432 |  | 0.87 | 5.63394 | 0.57 | 2.777471 |  | 0.87 | 6.01239 | 2.7 | 2.163837 |  | 0.87 | 5.2069 | 1.033 | 4.715185 |  | 0.87 | 6.46234 | 0.21 | 0.06260989 |  | 0.87 | 5.43382 | 0 | 3.854224 |  | 0.87 | 5.81142 | 0.996 | 0.8466284 |  | 0.87 | 5.86719 | 0 | 0.7797018 |  | 0.87 | 5.93144 | 3 | 1.772822 |  | 0.87 | 6.0292 | 0.2 | 1.886702 |  | 0.87 | 6.08045 | 0 | 0.1641351 |  | 0.87 | 6.03982 | 0 | 2.343731 |  | 0.87 | 6.45226 | 0.54 | 1.7043635 |  | 0.87 | 6.41359 | 0.46 | 0.1343443
| 0.88 | 6.42664 | 0.83 | 1.436834 |  | 0.88 | 6.0242 | 0.54 | 1.688243 |  | 0.88 | 6.40084 | 1.77 | 1.424651 |  | 0.88 | 5.45748 | 0.45 | 3.551919 |  | 0.88 | 5.71384 | 0.33 | 2.543636 |  | 0.88 | 6.148 | 0.32 | 2.149445 |  | 0.88 | 5.69464 | 0.44 | 2.763837 |  | 0.88 | 6.12424 | 0.69 | 2.349623 |  | 0.88 | 6.0508 | 1.36 | 2.183348 |  | 0.88 | 5.63656 | 0.57 | 2.771133 |  | 0.88 | 6.01936 | 2.7 | 2.169191 |  | 0.88 | 5.2016 | 1.033 | 4.747393 |  | 0.88 | 6.46216 | 0.21 | 0.04786432 |  | 0.88 | 5.43168 | 0 | 3.847376 |  | 0.88 | 5.81608 | 0.996 | 0.8218464 |  | 0.88 | 5.86756 | 0 | 0.7612632 |  | 0.88 | 5.94056 | 3 | 1.760404 |  | 0.88 | 6.0308 | 0.2 | 1.868884 |  | 0.88 | 6.0808 | 0 | 0.1469621 |  | 0.88 | 6.04468 | 0 | 2.338487 |  | 0.88 | 6.45424 | 0.54 | 1.688476 |  | 0.88 | 6.41716 | 0.46 | 0.1137807
| 0.89 | 6.43092 | 0.83 | 1.441706 |  | 0.89 | 6.02635 | 0.54 | 1.685144 |  | 0.89 | 6.40727 | 1.77 | 1.429504 |  | 0.89 | 5.45319 | 0.45 | 3.569198 |  | 0.89 | 5.71002 | 0.33 | 2.556635 |  | 0.89 | 6.14425 | 0.32 | 2.159602 |  | 0.89 | 5.69242 | 0.44 | 2.758365 |  | 0.89 | 6.12247 | 0.69 | 2.342691 |  | 0.89 | 6.05515 | 1.36 | 2.189536 |  | 0.89 | 5.63918 | 0.57 | 2.76491 |  | 0.89 | 6.02633 | 2.7 | 2.175084 |  | 0.89 | 5.1963 | 1.033 | 4.779807 |  | 0.89 | 6.46198 | 0.21 | 0.03316076 |  | 0.89 | 5.42954 | 0 | 3.840528 |  | 0.89 | 5.82074 | 0.996 | 0.7972636 |  | 0.89 | 5.86793 | 0 | 0.7428246 |  | 0.89 | 5.94968 | 3 | 1.748585 |  | 0.89 | 6.0324 | 0.2 | 1.851105 |  | 0.89 | 6.08115 | 0 | 0.1297891 |  | 0.89 | 6.04954 | 0 | 2.333242 |  | 0.89 | 6.45622 | 0.54 | 1.6726965 |  | 0.89 | 6.42073 | 0.46 | 0.09330908
| 0.9 | 6.4352 | 0.83 | 1.446744 |  | 0.9 | 6.0285 | 0.54 | 1.682153 |  | 0.9 | 6.4137 | 1.77 | 1.434711 |  | 0.9 | 5.4489 | 0.45 | 3.586566 |  | 0.9 | 5.7062 | 0.33 | 2.5697 |  | 0.9 | 6.1405 | 0.32 | 2.169823 |  | 0.9 | 5.6902 | 0.44 | 2.752981 |  | 0.9 | 6.1207 | 0.69 | 2.335898 |  | 0.9 | 6.0595 | 1.36 | 2.195996 |  | 0.9 | 5.6418 | 0.57 | 2.758801 |  | 0.9 | 6.0333 | 2.7 | 2.181518 |  | 0.9 | 5.191 | 1.033 | 4.812428 |  | 0.9 | 6.4618 | 0.21 | 0.01849919 |  | 0.9 | 5.4274 | 0 | 3.83368 |  | 0.9 | 5.8254 | 0.996 | 0.77288 |  | 0.9 | 5.8683 | 0 | 0.724386 |  | 0.9 | 5.9588 | 3 | 1.737367 |  | 0.9 | 6.034 | 0.2 | 1.833367 |  | 0.9 | 6.0815 | 0 | 0.1126161 |  | 0.9 | 6.0544 | 0 | 2.327998 |  | 0.9 | 6.4582 | 0.54 | 1.657025 |  | 0.9 | 6.4243 | 0.46 | 0.07292949
| 0.91 | 6.43948 | 0.83 | 1.451947 |  | 0.91 | 6.03065 | 0.54 | 1.679271 |  | 0.91 | 6.42013 | 1.77 | 1.440272 |  | 0.91 | 5.44461 | 0.45 | 3.604024 |  | 0.91 | 5.70238 | 0.33 | 2.58283 |  | 0.91 | 6.13675 | 0.32 | 2.180108 |  | 0.91 | 5.68798 | 0.44 | 2.747685 |  | 0.91 | 6.11893 | 0.69 | 2.329242 |  | 0.91 | 6.06385 | 1.36 | 2.202727 |  | 0.91 | 5.64442 | 0.57 | 2.752806 |  | 0.91 | 6.04027 | 2.7 | 2.188491 |  | 0.91 | 5.1857 | 1.033 | 4.845255 |  | 0.91 | 6.46162 | 0.21 | 0.003879629 |  | 0.91 | 5.42526 | 0 | 3.826832 |  | 0.91 | 5.83006 | 0.996 | 0.7486956 |  | 0.91 | 5.86867 | 0 | 0.7059474 |  | 0.91 | 5.96792 | 3 | 1.726749 |  | 0.91 | 6.0356 | 0.2 | 1.815669 |  | 0.91 | 6.08185 | 0 | 0.09544306 |  | 0.91 | 6.05926 | 0 | 2.322753 |  | 0.91 | 6.46018 | 0.54 | 1.6414615 |  | 0.91 | 6.42787 | 0.46 | 0.05264189
| 0.92 | 6.44376 | 0.83 | 1.457317 |  | 0.92 | 6.0328 | 0.54 | 1.676496 |  | 0.92 | 6.42656 | 1.77 | 1.446187 |  | 0.92 | 5.44032 | 0.45 | 3.621573 |  | 0.92 | 5.69856 | 0.33 | 2.596027 |  | 0.92 | 6.133 | 0.32 | 2.190457 |  | 0.92 | 5.68576 | 0.44 | 2.742477 |  | 0.92 | 6.11716 | 0.69 | 2.322725 |  | 0.92 | 6.0682 | 1.36 | 2.209731 |  | 0.92 | 5.64704 | 0.57 | 2.746925 |  | 0.92 | 6.04724 | 2.7 | 2.196005 |  | 0.92 | 5.1804 | 1.033 | 4.87829 |  | 0.92 | 6.46144 | 0.21 | -0.01069794 |  | 0.92 | 5.42312 | 0 | 3.819984 |  | 0.92 | 5.83472 | 0.996 | 0.7247104 |  | 0.92 | 5.86904 | 0 | 0.6875088 |  | 0.92 | 5.97704 | 3 | 1.716731 |  | 0.92 | 6.0372 | 0.2 | 1.798011 |  | 0.92 | 6.0822 | 0 | 0.07827006 |  | 0.92 | 6.06412 | 0 | 2.317509 |  | 0.92 | 6.46216 | 0.54 | 1.626006 |  | 0.92 | 6.43144 | 0.46 | 0.0324463
| 0.93 | 6.44804 | 0.83 | 1.462853 |  | 0.93 | 6.03495 | 0.54 | 1.673829 |  | 0.93 | 6.43299 | 1.77 | 1.452456 |  | 0.93 | 5.43603 | 0.45 | 3.639211 |  | 0.93 | 5.69474 | 0.33 | 2.60929 |  | 0.93 | 6.12925 | 0.32 | 2.20087 |  | 0.93 | 5.68354 | 0.44 | 2.737356 |  | 0.93 | 6.11539 | 0.69 | 2.316345 |  | 0.93 | 6.07255 | 1.36 | 2.217007 |  | 0.93 | 5.64966 | 0.57 | 2.741157 |  | 0.93 | 6.05421 | 2.7 | 2.204058 |  | 0.93 | 5.1751 | 1.033 | 4.91153 |  | 0.93 | 6.46126 | 0.21 | -0.0252335 |  | 0.93 | 5.42098 | 0 | 3.813136 |  | 0.93 | 5.83938 | 0.996 | 0.7009244 |  | 0.93 | 5.86941 | 0 | 0.6690702 |  | 0.93 | 5.98616 | 3 | 1.707313 |  | 0.93 | 6.0388 | 0.2 | 1.780393 |  | 0.93 | 6.08255 | 0 | 0.06109706 |  | 0.93 | 6.06898 | 0 | 2.312264 |  | 0.93 | 6.46414 | 0.54 | 1.6106585 |  | 0.93 | 6.43501 | 0.46 | 0.01234271
| 0.94 | 6.45232 | 0.83 | 1.468554 |  | 0.94 | 6.0371 | 0.54 | 1.67127 |  | 0.94 | 6.43942 | 1.77 | 1.459079 |  | 0.94 | 5.43174 | 0.45 | 3.65694 |  | 0.94 | 5.69092 | 0.33 | 2.622619 |  | 0.94 | 6.1255 | 0.32 | 2.211347 |  | 0.94 | 5.68132 | 0.44 | 2.732324 |  | 0.94 | 6.11362 | 0.69 | 2.310104 |  | 0.94 | 6.0769 | 1.36 | 2.224554 |  | 0.94 | 5.65228 | 0.57 | 2.735504 |  | 0.94 | 6.06118 | 2.7 | 2.212652 |  | 0.94 | 5.1698 | 1.033 | 4.944978 |  | 0.94 | 6.46108 | 0.21 | -0.03972706 |  | 0.94 | 5.41884 | 0 | 3.806288 |  | 0.94 | 5.84404 | 0.996 | 0.6773376 |  | 0.94 | 5.86978 | 0 | 0.6506316 |  | 0.94 | 5.99528 | 3 | 1.698495 |  | 0.94 | 6.0404 | 0.2 | 1.762815 |  | 0.94 | 6.0829 | 0 | 0.04392406 |  | 0.94 | 6.07384 | 0 | 2.30702 |  | 0.94 | 6.46612 | 0.54 | 1.595419 |  | 0.94 | 6.43858 | 0.46 | -0.007668888
| 0.95 | 6.4566 | 0.83 | 1.474422 |  | 0.95 | 6.03925 | 0.54 | 1.66882 |  | 0.95 | 6.44585 | 1.77 | 1.466056 |  | 0.95 | 5.42745 | 0.45 | 3.674758 |  | 0.95 | 5.6871 | 0.33 | 2.636014 |  | 0.95 | 6.12175 | 0.32 | 2.221888 |  | 0.95 | 5.6791 | 0.44 | 2.72738 |  | 0.95 | 6.11185 | 0.69 | 2.304 |  | 0.95 | 6.08125 | 1.36 | 2.232374 |  | 0.95 | 5.6549 | 0.57 | 2.729965 |  | 0.95 | 6.06815 | 2.7 | 2.221785 |  | 0.95 | 5.1645 | 1.033 | 4.978631 |  | 0.95 | 6.4609 | 0.21 | -0.05417863 |  | 0.95 | 5.4167 | 0 | 3.79944 |  | 0.95 | 5.8487 | 0.996 | 0.65395 |  | 0.95 | 5.87015 | 0 | 0.632193 |  | 0.95 | 6.0044 | 3 | 1.690277 |  | 0.95 | 6.042 | 0.2 | 1.745277 |  | 0.95 | 6.08325 | 0 | 0.02675107 |  | 0.95 | 6.0787 | 0 | 2.301775 |  | 0.95 | 6.4681 | 0.54 | 1.5802875 |  | 0.95 | 6.44215 | 0.46 | -0.02758848
| 0.96 | 6.46088 | 0.83 | 1.480455 |  | 0.96 | 6.0414 | 0.54 | 1.666477 |  | 0.96 | 6.45228 | 1.77 | 1.473386 |  | 0.96 | 5.42316 | 0.45 | 3.692666 |  | 0.96 | 5.68328 | 0.33 | 2.649475 |  | 0.96 | 6.118 | 0.32 | 2.232493 |  | 0.96 | 5.67688 | 0.44 | 2.722524 |  | 0.96 | 6.11008 | 0.69 | 2.298035 |  | 0.96 | 6.0856 | 1.36 | 2.240466 |  | 0.96 | 5.65752 | 0.57 | 2.72454 |  | 0.96 | 6.07512 | 2.7 | 2.231459 |  | 0.96 | 5.1592 | 1.033 | 5.012492 |  | 0.96 | 6.46072 | 0.21 | -0.06858819 |  | 0.96 | 5.41456 | 0 | 3.792592 |  | 0.96 | 5.85336 | 0.996 | 0.6307616 |  | 0.96 | 5.87052 | 0 | 0.6137544 |  | 0.96 | 6.01352 | 3 | 1.682658 |  | 0.96 | 6.0436 | 0.2 | 1.727778 |  | 0.96 | 6.0836 | 0 | 0.009578068 |  | 0.96 | 6.08356 | 0 | 2.296531 |  | 0.96 | 6.47008 | 0.54 | 1.565264 |  | 0.96 | 6.44572 | 0.46 | -0.04741608
| 0.97 | 6.46516 | 0.83 | 1.486655 |  | 0.97 | 6.04355 | 0.54 | 1.664242 |  | 0.97 | 6.45871 | 1.77 | 1.481071 |  | 0.97 | 5.41887 | 0.45 | 3.710665 |  | 0.97 | 5.67946 | 0.33 | 2.663002 |  | 0.97 | 6.11425 | 0.32 | 2.243162 |  | 0.97 | 5.67466 | 0.44 | 2.717755 |  | 0.97 | 6.10831 | 0.69 | 2.292207 |  | 0.97 | 6.08995 | 1.36 | 2.24883 |  | 0.97 | 5.66014 | 0.57 | 2.719228 |  | 0.97 | 6.08209 | 2.7 | 2.241672 |  | 0.97 | 5.1539 | 1.033 | 5.046559 |  | 0.97 | 6.46054 | 0.21 | -0.08295576 |  | 0.97 | 5.41242 | 0 | 3.785744 |  | 0.97 | 5.85802 | 0.996 | 0.6077724 |  | 0.97 | 5.87089 | 0 | 0.5953158 |  | 0.97 | 6.02264 | 3 | 1.67564 |  | 0.97 | 6.0452 | 0.2 | 1.71032 |  | 0.97 | 6.08395 | 0 | -0.00759493 |  | 0.97 | 6.08842 | 0 | 2.291286 |  | 0.97 | 6.47206 | 0.54 | 1.5503485 |  | 0.97 | 6.44929 | 0.46 | -0.06715167
| 0.98 | 6.46944 | 0.83 | 1.493021 |  | 0.98 | 6.0457 | 0.54 | 1.662115 |  | 0.98 | 6.46514 | 1.77 | 1.48911 |  | 0.98 | 5.41458 | 0.45 | 3.728753 |  | 0.98 | 5.67564 | 0.33 | 2.676595 |  | 0.98 | 6.1105 | 0.32 | 2.253895 |  | 0.98 | 5.67244 | 0.44 | 2.713075 |  | 0.98 | 6.10654 | 0.69 | 2.286518 |  | 0.98 | 6.0943 | 1.36 | 2.257465 |  | 0.98 | 5.66276 | 0.57 | 2.714031 |  | 0.98 | 6.08906 | 2.7 | 2.252426 |  | 0.98 | 5.1486 | 1.033 | 5.080833 |  | 0.98 | 6.46036 | 0.21 | -0.09728132 |  | 0.98 | 5.41028 | 0 | 3.778896 |  | 0.98 | 5.86268 | 0.996 | 0.5849824 |  | 0.98 | 5.87126 | 0 | 0.5768772 |  | 0.98 | 6.03176 | 3 | 1.669222 |  | 0.98 | 6.0468 | 0.2 | 1.692902 |  | 0.98 | 6.0843 | 0 | -0.02476793 |  | 0.98 | 6.09328 | 0 | 2.286042 |  | 0.98 | 6.47404 | 0.54 | 1.535541 |  | 0.98 | 6.45286 | 0.46 | -0.08679526
| 0.99 | 6.47372 | 0.83 | 1.499552 |  | 0.99 | 6.04785 | 0.54 | 1.660097 |  | 0.99 | 6.47157 | 1.77 | 1.497503 |  | 0.99 | 5.41029 | 0.45 | 3.746932 |  | 0.99 | 5.67182 | 0.33 | 2.690254 |  | 0.99 | 6.10675 | 0.32 | 2.264692 |  | 0.99 | 5.67022 | 0.44 | 2.708483 |  | 0.99 | 6.10477 | 0.69 | 2.280966 |  | 0.99 | 6.09865 | 1.36 | 2.266373 |  | 0.99 | 5.66538 | 0.57 | 2.708948 |  | 0.99 | 6.09603 | 2.7 | 2.263719 |  | 0.99 | 5.1433 | 1.033 | 5.115313 |  | 0.99 | 6.46018 | 0.21 | -0.1115649 |  | 0.99 | 5.40814 | 0 | 3.772048 |  | 0.99 | 5.86734 | 0.996 | 0.5623916 |  | 0.99 | 5.87163 | 0 | 0.5584386 |  | 0.99 | 6.04088 | 3 | 1.663404 |  | 0.99 | 6.0484 | 0.2 | 1.675524 |  | 0.99 | 6.08465 | 0 | -0.04194093 |  | 0.99 | 6.09814 | 0 | 2.280797 |  | 0.99 | 6.47602 | 0.54 | 1.5208415 |  | 0.99 | 6.45643 | 0.46 | -0.1063469
| 1 | 6.478 | 0.83 | 1.50625 |  | 1 | 6.05 | 0.54 | 1.658186 |  | 1 | 6.478 | 1.77 | 1.50625 |  | 1 | 5.406 | 0.45 | 3.7652 |  | 1 | 5.668 | 0.33 | 2.703979 |  | 1 | 6.103 | 0.32 | 2.275553 |  | 1 | 5.668 | 0.44 | 2.703979 |  | 1 | 6.103 | 0.69 | 2.275553 |  | 1 | 6.103 | 1.36 | 2.275553 |  | 1 | 5.668 | 0.57 | 2.703979 |  | 1 | 6.103 | 2.7 | 2.275553 |  | 1 | 5.138 | 1.033 | 5.15 |  | 1 | 6.46 | 0.21 | -0.1258065 |  | 1 | 5.406 | 0 | 3.7652 |  | 1 | 5.872 | 0.996 | 0.54 |  | 1 | 5.872 | 0 | 0.54 |  | 1 | 6.05 | 3 | 1.658186 |  | 1 | 6.05 | 0.2 | 1.658186 |  | 1 | 6.085 | 0 | -0.05911392 |  | 1 | 6.103 | 0 | 2.275553 |  | 1 | 6.478 | 0.54 | 1.50625 |  | 1 | 6.46 | 0.46 | -0.1258065