## NRL_InAs_based _80K
material | Ev | exx | dEc | dEhh | dElh | Eg | Ec | Elh | Ehh | mhh,z* | me | mlh,z* | Ec_unstrain | bowing | note
GaSb | 0.56 | -0.006 | 0.0504 | 0.0182 | -0.0274 | 0.8 | 1.4104 | 0.5326 | 0.5782 | 0.25 | 0.039 |  | 1.36
AlSb | 0.18 | -0.013 | 0.0572 | 0.016 | -0.0481 | 2.374 | 2.6112 | 0.1319 | 0.196 | 0.357 | 0.14 | 0.1323 | 2.554
InAs | 0 | 0 | 0 | 0 | 0 | 0.407 | 0.407 | 0 | 0 | 0.33 | 0.026 |  | 0.407
InSb | 0.59 | -0.065 | 0.41 | 0.2505 | -0.093 | 0.227 | 1.227 | 0.497 | 0.8405 | 0.26 | 0.0135 |  | 0.817
GaIn0.20 Sb | 0.566 | -0.0178 | 0.12232 | 0.06466 | -0.04052 | 0.61724 | 1.37372 | 0.52548 | 0.63066 | 0.252 | 0.0339 | 0 | 1.2514
GaIn0.24 Sb | 0.5672 | -0.02016 | 0.136704 | 0.073952 | -0.043144 | 0.5847776 | 1.2886816 | 0.524056 | 0.641152 | 0.2524 | 0.03288 |  |  | 0.426
GaIn0.3 Sb | 0.569 | -0.0237 | 0.15828 | 0.08789 | -0.04708 | 0.53864 | 1.26592 | 0.52192 | 0.65689 | 0.253 | 0.03135 |  | 1.10764 | 0.426 | Eg by bowing
GaIn0.35 Sb | 0.5705 | -0.02665 | 0.17626 | 0.099505 | -0.05036 | 0.502535 | 1.249295 | 0.52014 | 0.670005 | 0.2535 | 0.030075 |  | 1.073035 | 0.426 | Eg by bowing
GaIn0.38 Sb | 0.5714 | -0.02842 | 0.187048 | 0.106474 | -0.052328 | 0.4818944 | 1.340708 | 0.519072 | 0.677874 | 0.2538 | 0.02931 |  | 1.15366 | 0.426 | Eg by bowing
GaIn0.32 Sb | 0.5696 | -0.02488 | 0.165472 | 0.092536 | -0.048392 | 0.526336 | 1.261408 | 0.521208 | 0.662136 | 0.2532 | 0.03084 |  | 1.095936 | 0.426 | Eg by bowing
GaIn0.36Sb | 0.5708 | -0.02724 | 0.179856 | 0.101828 | -0.051016 | 0.498104 | 1.24876 | 0.519784 | 0.672628 | 0.2536 | 0.02982 |  | 1.068904 | 0.426 | Eg by bowing
GaIn0.40 Sb | 0.572 | -0.0296 | 0.19424 | 0.11112 | -0.05364 | 0.4712 | 1.23744 | 0.51836 | 0.68312 | 0.254 | 0.0288 |  | 1.0432 | 0.426 | Eg by bowing

## model-solid
material | Ev (Exp) | Ev (MST) | exx | dEc (MST) | dEhh (MST) | dElh (MST) | Eg | Ec | Elh | Ehh | P | mhh,z* | mc
GaSb | 0.56 | 0.567 | -0.006 | 0.0459 | 0.0182 | -0.0274 | 0.73 | 1.3429 | 0.5396 | 0.5852 | 1.54 | 0.25
AlSb | 0.18 | 0.1 | -0.013 | 0.0885 | 0.0175 | -0.0486 | 2.3 | 2.4885 | 0.0514 | 0.1175 | 1.28 | 0.357
AlAs | 0.1 | -0.853 | 0.07 | -0.4548 | 0.0034 | 0.5221 | 3.03 | 1.7222 | -0.3309 | -0.8496 | 1.36 | 0.47 | 0.15
GaAs | -0.52 | -0.263 | 0.07 | -0.5625 | -0.1411 | 0.4724 | 1.424 | 0.5985 | 0.2094 | -0.4041 | 1.59 | 0.35 | 0.067
InAs | 0 | 0 | 0 | 0 | 0 | 0 | 0.354 | 0.354 | 0 | 0 | 1.375 | 0.33
InSb | 0.59 | 0.723 | -0.065 | 0.3687 | 0.2624 | -0.0885 | 0.18 | 1.2717 | 0.6345 | 0.9854 | 1.43 | 0.26
GaIn0.3 Sb | 0.57 | 0.6138 |  | 0.14274 | 0.09146 | -0.04573 | 0.565 | 1.32154 | 0.56807 | 0.70526 | 1.507 | 0.253
Al0.3GaAs | [11 empty] | 0.386 | 0.0919

## NRL_InAs_based
material | Ev | exx | dEc | dEhh | dElh | Eg | Ec | Elh | Ehh | mhh,z* | me | mlh,z* | Ec_unstrain | bowing | note
GaSb | 0.56 | -0.006 | 0.0504 | 0.0182 | -0.0274 | 0.73 | 1.3404 | 0.5326 | 0.5782 | 0.25 | 0.039 |  | 1.29
AlSb | 0.18 | -0.013 | 0.0572 | 0.016 | -0.0481 | 2.3 | 2.5372 | 0.1319 | 0.196 | 0.357 | 0.14 | 0.1323 | 2.48
AlAs | -0.32 | 0.07 | -0.4533 | -0.1007 | 0.721 | 3.03 | 2.2567 | 0.401 | -0.4207 | 0.472 | 0.15 | 0.185 | 2.71
GaAs | 0.21 | 0.07 | -0.5512 | -0.187 | 0.5545 | 1.424 | 1.0828 | 0.7645 | 0.023 | 0.35 | 0.067 |  | 1.634
InAs | 0 | 0 | 0 | 0 | 0 | 0.354 | 0.354 | 0 | 0 | 0.33 | 0.026 |  | 0.354
InSb | 0.59 | -0.065 | 0.41 | 0.2505 | -0.093 | 0.18 | 1.18 | 0.497 | 0.8405 | 0.26 | 0.0135 |  | 0.77
GaIn0.24 Sb | 0.5672 | -0.02016 | 0.136704 | 0.073952 | -0.043144 | 0.522304 | 1.226208 | 0.524056 | 0.641152 | 0.2524 | 0.03288 |  |  | 0.415
GaIn0.3 Sb | 0.569 | -0.0237 | 0.15828 | 0.08789 | -0.04708 | 0.47785 | 1.20513 | 0.52192 | 0.65689 | 0.253 | 0.03135 |  | 1.04685 | 0.415 | Eg by bowing
GaIn0.35 Sb | 0.5705 | -0.02665 | 0.17626 | 0.099505 | -0.05036 | 0.4430875 | 1.1898475 | 0.52014 | 0.670005 | 0.2535 | 0.030075 |  | 1.0135875 | 0.415 | Eg by bowing
GaIn0.38 Sb | 0.5714 | -0.02842 | 0.187048 | 0.106474 | -0.052328 | 0.423226 | 1.279448 | 0.519072 | 0.677874 | 0.2538 | 0.02931 |  | 1.0924 | 0.415 | Eg by bowing
GaIn0.32 Sb | 0.5696 | -0.02488 | 0.165472 | 0.092536 | -0.048392 | 0.463696 | 1.198768 | 0.521208 | 0.662136 | 0.2532 | 0.03084 |  | 1.033296 | 0.415 | Eg by bowing
GaIn0.36Sb | 0.5708 | -0.02724 | 0.179856 | 0.101828 | -0.051016 | 0.436384 | 1.18704 | 0.519784 | 0.672628 | 0.2536 | 0.02982 |  | 1.007184 | 0.415 | Eg by bowing
GaIn0.40 Sb | 0.572 | -0.0296 | 0.19424 | 0.11112 | -0.05364 | 0.4104 | 1.17664 | 0.51836 | 0.68312 | 0.254 | 0.0288 |  | 0.9824 | 0.415 | Eg by bowing
AlAs0.16Sb | 0.1 | 0.00028 | -0.02448 | -0.002672 | 0.074956 | 2.30928 | 2.3848 | 0.174956 | 0.097328 | 0.3754 | 0.1416 | 0.140732 | 2.5168 | 0.8 | Eg by bowing
Ga0.68In0.32 As0.1Sb0.9 | 0.5106 | -0.01838 | 0.124472 | 0.067486 | -0.039092 | 0.5714 | 1.206472 | 0.471508 | 0.578086 | 0.2602 |  |  | 1.082
Ga(x)InAsSb(y) | 0.5106 | -0.01838 | 0.124472 | 0.067486 | -0.039092 | 0.5714 | 1.206472 | 0.471508 | 0.578086 | 0.2602 |  |  | 1.082
x | 0.68 | 0.68 | 0.68 | 0.68 | 0.68 | 0.68 | 0.68 | 0.68 | 0.68 | 0.68 |  |  | 0.68
y | 0.9 | 0.9 | 0.9 | 0.9 | 0.9 | 0.9 | 0.9 | 0.9 | 0.9 | 0.9 |  |  | 0.9

## NRL _GaSb_based
material | Ev | exx | dEc | dEhh | dElh | Eg | Ec | Elh | Ehh | mhh,z* | Ec_unstrain | bowing | note
GaSb | 0.56 | 0 | 0 | 0 | 0 | 0.73 | 1.29 | 0.56 | 0.56 | 0.25 | 1.29
AlSb | 0.18 | -0.0065 | 0.0293 | 0.0082 | -0.0256 | 2.3 | 2.5093 | 0.1544 | 0.1882 | 0.357 | 2.48
InAs | 0 | 0.062 | -0.0288 | -0.0176 | 0.0316 | 0.354 | 0.3252 | 0.0316 | -0.0176 | 0.33 | 0.354
InSb | 0.59 | -0.065 | 0.3734 | 0.2282 | -0.091 | 0.18 | 1.1434 | 0.499 | 0.8182 | 0.26 | 0.77
GaIn0.3 Sb | 0.569 | -0.0195 | 0.11202 | 0.06846 | -0.0273 | 0.47785 | 1.15887 | 0.5417 | 0.63746 | 0.253 | 1.04685 | 0.415 | Eg by bowing
GaIn0.35 Sb | 0.5705 | -0.02275 | 0.13069 | 0.07987 | -0.03185 | 0.4430875 | 1.1442775 | 0.53865 | 0.65037 | 0.2535 | 1.0135875 | 0.415 | Eg by bowing
GaIn0.32 Sb | 0.5696 | -0.0208 | 0.119488 | 0.073024 | -0.02912 | 0.463696 | 1.152784 | 0.54048 | 0.642624 | 0.2532 | 1.033296 | 0.415 | Eg by bowing
GaIn0.36Sb | 0.5708 | -0.0234 | 0.134424 | 0.082152 | -0.03276 | 0.436384 | 1.141608 | 0.53804 | 0.652952 | 0.2536 | 1.007184 | 0.415 | Eg by bowing
GaIn0.40 Sb | 0.572 | -0.026 | 0.14936 | 0.09128 | -0.0364 | 0.4104 | 1.13176 | 0.5356 | 0.66328 | 0.254 | 0.9824 | 0.415 | Eg by bowing
GaIn0.32 As0.1Sb | 0.5106 | -0.0081 | 0.079268 | 0.048444 | -0.01686 | 0.5714 | 1.161268 | 0.49374 | 0.559044 | 0.2602 | 1.082